## Test Predictions
lf/df | lf(mm) | Vf(%) | fc(MPa) | d(mm) | c/d | l/d | τu,exp(MPa) | Predicted Values
60 | 30 | 2 | 29 | 12 | 6.58 | 5 | 21.52 | 20.46969
55 | 30 | 0 | 50.8 | 12 | 5.75 | 4.17 | 22.39 | 17.93616
0 | 0 | 0 | 48 | 8 | 2.5 | 5 | 13.79 | 17.40744
55 | 30 | 2 | 59.9 | 12 | 5.75 | 4.17 | 24.75 | 25.0898
55 | 30 | 0 | 39.6 | 12 | 5.75 | 4.17 | 13.83 | 15.21978
55 | 30 | 0 | 50.8 | 12 | 5.75 | 4.17 | 18.76 | 17.93616
50 | 20 | 1 | 24 | 16 | 4.19 | 4.69 | 16.51 | 15.19389
65 | 35 | 0.75 | 42.02 | 16 | 4.19 | 5 | 15.49 | 15.10872
40 | 30 | 0.5 | 25.52 | 14 | 3.93 | 5 | 10.3 | 10.07034
0 | 0 | 0 | 60.32 | 14 | 5 | 5 | 14.65 | 14.70271
55 | 30 | 2 | 59.9 | 12 | 5.75 | 4.17 | 22.1 | 25.0898
0 | 0 | 0 | 39.92 | 14 | 3.93 | 5 | 12.08 | 12.38953
50 | 20 | 0 | 24 | 16 | 1.84 | 4.69 | 3.97 | 4.664755
65 | 60 | 0.9 | 32 | 20 | 5 | 5 | 20.4 | 17.41356
55 | 30 | 1 | 56.6 | 12 | 5.75 | 4.17 | 21.07 | 22.48997
40 | 30 | 0.75 | 26.56 | 14 | 3.93 | 5 | 10.62 | 10.17562
55 | 30 | 0 | 39.6 | 12 | 5.75 | 4.17 | 15.74 | 15.21978
80 | 60 | 0.38 | 25.92 | 14 | 2.86 | 5 | 9.13 | 8.885635
40 | 30 | 1 | 66.08 | 14 | 2.86 | 5 | 13.93 | 13.81021
0 | 0 | 0 | 45.28 | 20 | 3.25 | 5 | 10.13 | 8.982356
55 | 30 | 0 | 50.8 | 12 | 5.75 | 4.17 | 18.96 | 17.93616
40 | 30 | 0.38 | 62.96 | 14 | 2.86 | 5 | 13.41 | 13.31264
40 | 30 | 0.13 | 24.48 | 14 | 2.86 | 5 | 8.54 | 8.786778
40 | 30 | 0.5 | 42.56 | 14 | 3.93 | 5 | 12.57 | 12.59949
80 | 60 | 0.75 | 44.88 | 14 | 3.93 | 5 | 13.22 | 13.33162
80 | 60 | 1 | 45.52 | 14 | 2.86 | 5 | 11.69 | 11.94481
80 | 60 | 0.25 | 63.2 | 14 | 3.93 | 5 | 13.97 | 13.60453
55 | 30 | 0 | 39.6 | 12 | 5.75 | 4.17 | 14.98 | 15.21978
55 | 30 | 1 | 44.2 | 12 | 5.75 | 4.17 | 19.36 | 17.4516
65 | 35 | 0.5 | 45.88 | 16 | 4.19 | 5 | 18.07 | 16.67704
50 | 30 | 0.3 | 34.32 | 16 | 1.56 | 5 | 8.04 | 8.60174
80 | 60 | 0.75 | 66.24 | 14 | 2.86 | 5 | 13.67 | 14.16417
80 | 60 | 0.13 | 41.92 | 14 | 5 | 5 | 12.99 | 13.18976
80 | 60 | 0.75 | 27.28 | 14 | 5 | 5 | 10.78 | 11.1906
40 | 30 | 0.13 | 40.64 | 14 | 3.93 | 5 | 12.25 | 12.02901
55 | 30 | 1 | 43.6 | 16 | 4.19 | 9.38 | 13.41 | 14.59667
50 | 30 | 0.3 | 34.32 | 16 | 2.19 | 5 | 11.04 | 9.14866
40 | 30 | 0.25 | 61.92 | 14 | 5 | 5 | 15.2 | 15.09295
80 | 60 | 0.38 | 25.92 | 14 | 5 | 5 | 10.39 | 10.88877
40 | 32 | 0.8 | 37.36 | 20 | 6 | 5 | 14.92 | 16.69598
80 | 60 | 0.25 | 25.28 | 14 | 2.86 | 5 | 8.83 | 8.907613
40 | 32 | 1.6 | 48.92 | 16 | 6 | 5 | 20.75 | 19.46036
40 | 30 | 1.5 | 54.1 | 12 | 5.75 | 4.17 | 21.37 | 22.51796
40 | 32 | 0 | 33.29 | 20 | 6 | 5 | 16.06 | 15.61237
65 | 35 | 0.75 | 42.02 | 16 | 4.19 | 5 | 14.8 | 15.10872
40 | 30 | 0.38 | 25.2 | 14 | 2.86 | 5 | 8.7 | 8.699764
0 | 0 | 0 | 45.28 | 16 | 4.19 | 5 | 15.76 | 14.40957
0 | 0 | 0 | 34.05 | 16 | 0.94 | 5 | 8.26 | 8.74176
40 | 30 | 1 | 66.08 | 14 | 5 | 5 | 16.11 | 16.41391
64 | 35 | 0 | 32.27 | 16 | 4.19 | 5 | 18.11 | 16.87425
80 | 60 | 0.25 | 25.28 | 14 | 5 | 5 | 10.3 | 10.68886
40 | 30 | 0.5 | 64.08 | 14 | 3.93 | 5 | 14.32 | 14.22873
40 | 30 | 0.13 | 61.2 | 14 | 2.86 | 5 | 12.93 | 13.05143
40 | 32 | 1.6 | 41.22 | 14 | 6 | 5 | 17.45 | 18.45456
55 | 30 | 1 | 44.2 | 12 | 5.75 | 4.17 | 16.6 | 17.4516
55 | 30 | 1 | 56.4 | 12 | 5.75 | 4.17 | 21.28 | 22.48997
0 | 0 | 0 | 48 | 12 | 5 | 5 | 27.75 | 24.20118
65 | 35 | 0.75 | 42.02 | 20 | 3.25 | 5 | 13.54 | 12.43128
50 | 30 | 0.3 | 34.32 | 16 | 0.94 | 5 | 7.83 | 8.034727
80 | 60 | 0.13 | 41.92 | 14 | 2.86 | 5 | 11.04 | 10.97948
80 | 60 | 0.38 | 64.8 | 14 | 3.93 | 5 | 14.03 | 13.96768
50 | 20 | 0 | 24 | 16 | 4.19 | 4.69 | 12.36 | 13.73868
40 | 30 | 2 | 55.1 | 12 | 5.75 | 4.17 | 23.83 | 24.28105
64 | 35 | 1.5 | 66.63 | 16 | 4.19 | 5 | 29.31 | 29.15748
45 | 50 | 0.77 | 44 | 8 | 3.5 | 5 | 21.85 | 22.46897
65 | 60 | 0.51 | 32 | 16 | 1.88 | 5 | 6.6 | 7.275174
55 | 30 | 1 | 45 | 16 | 4.19 | 9.38 | 13.74 | 14.32961
0 | 0 | 0 | 34.05 | 16 | 0.94 | 5 | 8.86 | 8.74176
40 | 30 | 0.75 | 26.56 | 14 | 2.86 | 5 | 9 | 9.092534
80 | 60 | 0.38 | 43.12 | 14 | 3.93 | 5 | 12.93 | 12.48509
65 | 35 | 0.75 | 42.02 | 16 | 4.19 | 3 | 20.95 | 20.72735
50 | 20 | 0 | 24 | 16 | 1.84 | 4.69 | 5.22 | 4.664755
0 | 0 | 0 | 45.28 | 16 | 4.19 | 5 | 13.79 | 14.40957
65 | 35 | 0.5 | 45.88 | 16 | 4.19 | 5 | 14.97 | 16.67704
80 | 60 | 1 | 66.8 | 14 | 5 | 5 | 16.31 | 16.35249
40 | 30 | 0.5 | 52.5 | 12 | 5.75 | 4.17 | 19.86 | 19.73234
80 | 60 | 0.5 | 65.28 | 14 | 3.93 | 5 | 14.45 | 14.35041

## Train Predictions
lf/df | lf(mm) | Vf(%) | fc(MPa) | d(mm) | c/d | l/d | τu,exp(MPa) | Predicted Values
55 | 30 | 1 | 56.4 | 12 | 5.75 | 4.17 | 21.32 | 22.48997
40 | 30 | 0.13 | 61.2 | 14 | 5 | 5 | 14.94 | 15.11996
40 | 30 | 0.75 | 64.96 | 14 | 3.93 | 5 | 14.58 | 14.52456
40 | 32 | 0.8 | 37.36 | 14 | 6 | 5 | 15.86 | 16.24219
40 | 30 | 0.13 | 40.64 | 14 | 5 | 5 | 12.83 | 12.69067
0 | 0 | 0 | 60.32 | 14 | 2.86 | 5 | 12.7 | 12.56714
40 | 30 | 1 | 44.4 | 14 | 5 | 5 | 13.61 | 13.41209
80 | 35 | 0.77 | 48 | 8 | 3.5 | 5 | 25.36 | 26.08751
0 | 0 | 0 | 45.28 | 16 | 4.19 | 7 | 8.14 | 9.879566
50 | 20 | 2 | 24 | 16 | 1.84 | 4.69 | 5.95 | 6.29768
80 | 50 | 0.51 | 44 | 12 | 3.5 | 5 | 14.36 | 14.81265
55 | 30 | 2 | 59.9 | 12 | 5.75 | 4.17 | 25.9 | 25.0898
0 | 0 | 0 | 48 | 12 | 5 | 5 | 24.19 | 24.20118
80 | 60 | 0.25 | 42.16 | 14 | 5 | 5 | 13.15 | 13.12882
40 | 32 | 2 | 45.75 | 20 | 6 | 5 | 20.68 | 20.05968
55 | 30 | 2 | 59.9 | 12 | 5.75 | 4.17 | 25.43 | 25.0898
55 | 30 | 1 | 44.2 | 12 | 5.75 | 4.17 | 18.28 | 17.4516
40 | 32 | 0.8 | 39.63 | 20 | 6 | 5 | 18.53 | 19.09763
50 | 20 | 1 | 24 | 16 | 1.84 | 4.69 | 6.05 | 5.42416
40 | 30 | 1 | 52.5 | 12 | 5.75 | 4.17 | 20.42 | 20.44444
55 | 30 | 2 | 45.2 | 12 | 5.75 | 4.17 | 16.34 | 18.8205
65 | 35 | 0.5 | 45.88 | 16 | 4.19 | 5 | 16.94 | 16.67704
80 | 35 | 0.51 | 44 | 8 | 5 | 5 | 20.7 | 20.43899
50 | 20 | 0 | 24 | 16 | 4.19 | 4.69 | 13.41 | 13.73868
80 | 60 | 0.75 | 27.28 | 14 | 3.93 | 5 | 10.69 | 10.5917
40 | 32 | 1.2 | 40.99 | 20 | 6 | 5 | 17.51 | 17.12766
50 | 20 | 1 | 24 | 16 | 1.84 | 4.69 | 5.77 | 5.42416
55 | 30 | 0 | 50.8 | 12 | 5.75 | 4.17 | 15.1 | 17.93616
40 | 30 | 0.5 | 42.56 | 14 | 5 | 5 | 13.35 | 13.26115
80 | 60 | 1 | 45.52 | 14 | 5 | 5 | 14.06 | 14.15479
80 | 60 | 0.75 | 27.28 | 14 | 2.86 | 5 | 9.68 | 9.194454
55 | 30 | 2 | 59.9 | 12 | 5.75 | 4.17 | 22.86 | 25.0898
80 | 50 | 0.77 | 44 | 16 | 5 | 5 | 23.17 | 21.94928
40 | 30 | 0.5 | 64.08 | 14 | 5 | 5 | 15.66 | 15.73973
40 | 30 | 0.75 | 26.56 | 14 | 5 | 5 | 10.36 | 10.20952
80 | 60 | 1.5 | 58.9 | 12 | 5.75 | 4.17 | 23.77 | 23.60396
45 | 50 | 0.51 | 48 | 8 | 5 | 5 | 20.9 | 21.50254
40 | 30 | 0.38 | 25.2 | 14 | 3.93 | 5 | 9.97 | 9.952589
0 | 0 | 0 | 45.28 | 16 | 4.19 | 3 | 19.68 | 19.92093
40 | 30 | 0.13 | 61.2 | 14 | 3.93 | 5 | 13.67 | 13.60896
40 | 30 | 0.5 | 64.08 | 14 | 2.86 | 5 | 13.58 | 13.44932
55 | 30 | 1 | 44.2 | 12 | 5.75 | 4.17 | 18.25 | 17.4516
55 | 30 | 1 | 44.2 | 12 | 5.75 | 4.17 | 20.01 | 17.4516
55 | 30 | 0 | 50.8 | 12 | 5.75 | 4.17 | 21.41 | 17.93616
40 | 30 | 0.25 | 61.92 | 14 | 2.86 | 5 | 13.15 | 13.02443
80 | 60 | 0.5 | 26.32 | 14 | 2.86 | 5 | 9.42 | 8.985593
40 | 32 | 1.2 | 48.35 | 16 | 6 | 5 | 16.38 | 17.11518
80 | 50 | 0.77 | 44 | 16 | 5 | 5 | 25.08 | 21.94928
65 | 35 | 0.75 | 42.02 | 16 | 4.19 | 3 | 20.51 | 20.72735
65 | 60 | 0.9 | 32 | 20 | 5 | 5 | 15.01 | 17.41356
55 | 30 | 0 | 39.6 | 12 | 5.75 | 4.17 | 13.87 | 15.21978
55 | 30 | 1 | 44.2 | 12 | 5.75 | 4.17 | 19.35 | 17.4516
50 | 30 | 0.3 | 34.32 | 16 | 1.56 | 5 | 8.91 | 8.60174
40 | 30 | 0.13 | 40.64 | 14 | 2.86 | 5 | 10.82 | 10.92338
0 | 0 | 0 | 39.92 | 14 | 5 | 5 | 12.67 | 12.68166
40 | 30 | 0.75 | 43.36 | 14 | 5 | 5 | 13.41 | 13.08662
65 | 35 | 0.75 | 42.02 | 12 | 5.75 | 5 | 14.33 | 18.58858
0 | 0 | 0 | 23.52 | 14 | 2.86 | 5 | 8.48 | 8.529481
55 | 30 | 0 | 50.8 | 12 | 5.75 | 4.17 | 17.58 | 17.93616
80 | 60 | 0.13 | 24.88 | 14 | 2.86 | 5 | 8.74 | 8.751989
55 | 30 | 0 | 39.6 | 12 | 5.75 | 4.17 | 14.54 | 15.21978
80 | 60 | 0.13 | 24.88 | 14 | 3.93 | 5 | 9.94 | 9.827905
65 | 60 | 1.5 | 56.9 | 12 | 5.75 | 4.17 | 22.3 | 22.59657
40 | 30 | 0.38 | 41.76 | 14 | 2.86 | 5 | 11.08 | 11.09371
0 | 0 | 0 | 45.28 | 16 | 4.19 | 3 | 19.37 | 19.92093
80 | 60 | 1 | 45.52 | 14 | 3.93 | 5 | 13.58 | 13.45391
65 | 60 | 0.7 | 44.7 | 16 | 4.19 | 9.38 | 14.33 | 14.3763
65 | 60 | 1.5 | 43.8 | 16 | 4.19 | 9.38 | 15.89 | 15.83264
55 | 30 | 0 | 50.8 | 12 | 5.75 | 4.17 | 16.89 | 17.93616
80 | 60 | 0.5 | 26.32 | 14 | 5 | 5 | 10.62 | 11.02761
0 | 0 | 0 | 39.92 | 14 | 2.86 | 5 | 10.75 | 10.68885
55 | 30 | 1 | 56.4 | 12 | 5.75 | 4.17 | 20.79 | 22.48997
60 | 30 | 0.5 | 26 | 12 | 6.58 | 5 | 18.44 | 18.63482
55 | 30 | 1.5 | 55.4 | 12 | 5.75 | 4.17 | 22.65 | 22.73427
55 | 30 | 2 | 59.9 | 12 | 5.75 | 4.17 | 29.73 | 25.0898
0 | 0 | 0 | 23.52 | 14 | 3.93 | 5 | 9.81 | 9.653506
0 | 0 | 0 | 45.28 | 20 | 3.25 | 5 | 9.33 | 8.982356
60 | 30 | 1 | 27.5 | 12 | 6.58 | 8 | 16.07 | 16.69599
0 | 0 | 0 | 45.28 | 20 | 3.25 | 5 | 8.88 | 8.982356
0 | 0 | 0 | 39.92 | 14 | 3.93 | 5 | 12.08 | 12.38953
40 | 30 | 0.75 | 43.36 | 14 | 3.93 | 5 | 12.63 | 12.79414
80 | 60 | 0.35 | 43.9 | 16 | 4.19 | 9.38 | 13.39 | 13.42191
65 | 35 | 1 | 44.59 | 16 | 4.19 | 5 | 16.16 | 17.8605
65 | 35 | 0.75 | 42.02 | 16 | 4.19 | 7 | 10.4 | 10.64238
40 | 30 | 0.25 | 61.92 | 14 | 3.93 | 5 | 13.8 | 13.58195
64 | 35 | 0 | 57.66 | 16 | 4.19 | 5 | 19.79 | 19.58383
55 | 30 | 2 | 59.9 | 12 | 5.75 | 4.17 | 23.48 | 25.0898
55 | 30 | 1 | 56.4 | 12 | 5.75 | 4.17 | 27.45 | 22.48997
55 | 30 | 0 | 39.6 | 12 | 5.75 | 4.17 | 15.76 | 15.21978
80 | 60 | 0.38 | 64.8 | 14 | 5 | 5 | 15.62 | 15.50317
40 | 30 | 0.75 | 64.96 | 14 | 2.86 | 5 | 13.61 | 13.93048
55 | 30 | 0.5 | 51.6 | 12 | 5.75 | 4.17 | 20.28 | 20.3395
55 | 30 | 1 | 56.4 | 12 | 5.75 | 4.17 | 21.89 | 22.48997
80 | 60 | 0.75 | 44.88 | 14 | 5 | 5 | 13.8 | 13.92091
65 | 60 | 2 | 60.6 | 12 | 5.75 | 4.17 | 22.69 | 22.99228
55 | 30 | 1.5 | 43.8 | 16 | 4.19 | 9.38 | 15.48 | 15.50265
60 | 30 | 0 | 22 | 12 | 6.58 | 5 | 15.53 | 15.77998
80 | 60 | 0.38 | 25.92 | 14 | 3.93 | 5 | 10.07 | 10.18344
55 | 30 | 2 | 59.9 | 12 | 5.75 | 4.17 | 23.62 | 25.0898
80 | 60 | 0.38 | 64.8 | 14 | 2.86 | 5 | 13.25 | 13.18565
55 | 30 | 2 | 59.9 | 12 | 5.75 | 4.17 | 26.97 | 25.0898
65 | 60 | 0.9 | 32 | 20 | 5 | 5 | 19.9 | 17.41356
80 | 60 | 0.5 | 65.28 | 14 | 2.86 | 5 | 13.51 | 13.56838
0 | 0 | 0 | 23.52 | 14 | 3.93 | 5 | 9.81 | 9.653506
45 | 50 | 0.51 | 48 | 8 | 5 | 5 | 23 | 21.50254
55 | 30 | 2 | 45.2 | 12 | 5.75 | 4.17 | 18.5 | 18.8205
50 | 20 | 2 | 24 | 16 | 1.84 | 4.69 | 5.16 | 6.29768
0 | 0 | 0 | 34.05 | 16 | 1.56 | 5 | 12.63 | 12.20808
80 | 60 | 0.35 | 42.8 | 16 | 4.19 | 9.38 | 11.76 | 11.94416
64 | 35 | 1 | 63.62 | 16 | 4.19 | 5 | 25.81 | 26.0785
40 | 30 | 1 | 26.8 | 14 | 2.86 | 5 | 9.06 | 9.436289
80 | 60 | 1 | 45.5 | 16 | 4.19 | 9.38 | 16.07 | 16.0296
55 | 30 | 1 | 44.2 | 12 | 5.75 | 4.17 | 17.49 | 17.4516
55 | 30 | 0 | 50.8 | 12 | 5.75 | 4.17 | 18.84 | 17.93616
55 | 30 | 2 | 45.2 | 12 | 5.75 | 4.17 | 19.5 | 18.8205
55 | 30 | 2 | 59.9 | 12 | 5.75 | 4.17 | 27.6 | 25.0898
80 | 60 | 1 | 66.8 | 14 | 3.93 | 5 | 15.07 | 15.14602
80 | 60 | 0.75 | 66.24 | 14 | 3.93 | 5 | 14.84 | 14.73104
55 | 30 | 2 | 45.2 | 12 | 5.75 | 4.17 | 19.55 | 18.8205
40 | 30 | 0.5 | 42.56 | 14 | 2.86 | 5 | 11.14 | 11.20798
65 | 35 | 0.75 | 42.02 | 12 | 5.75 | 5 | 20.39 | 18.58858
80 | 60 | 1 | 44.1 | 16 | 4.19 | 9.38 | 15.24 | 15.29388
45 | 50 | 0.77 | 44 | 8 | 3.5 | 5 | 20.03 | 22.46897
50 | 20 | 1 | 24 | 16 | 1.84 | 4.69 | 4.34 | 5.42416
40 | 30 | 0.25 | 41.44 | 14 | 5 | 5 | 13.12 | 13.04833
50 | 30 | 0.3 | 34.32 | 16 | 1.56 | 5 | 7.93 | 8.60174
65 | 35 | 0.75 | 42.02 | 16 | 4.19 | 7 | 10.86 | 10.64238
40 | 32 | 1.2 | 40.99 | 14 | 6 | 5 | 16.24 | 16.54034
40 | 30 | 0.13 | 24.48 | 14 | 5 | 5 | 9.91 | 9.929901
50 | 20 | 2 | 24 | 16 | 4.19 | 4.69 | 17.34 | 17.36043
0 | 0 | 0 | 34.05 | 16 | 1.56 | 5 | 11.37 | 12.20808
55 | 30 | 0.35 | 43.8 | 16 | 4.19 | 9.38 | 10.64 | 10.65643
55 | 30 | 0 | 50.8 | 12 | 5.75 | 4.17 | 18 | 17.93616
80 | 60 | 0.25 | 25.28 | 14 | 3.93 | 5 | 10 | 9.983529
65 | 35 | 0.75 | 42.02 | 16 | 4.19 | 7 | 11.06 | 10.64238
40 | 30 | 0.75 | 64.96 | 14 | 5 | 5 | 15.79 | 15.67904
80 | 50 | 0.51 | 44 | 12 | 3.5 | 5 | 12.84 | 14.81265
0 | 0 | 0 | 23.52 | 14 | 2.86 | 5 | 8.48 | 8.529481
40 | 32 | 0.8 | 39.63 | 14 | 6 | 5 | 19.21 | 18.94419
40 | 30 | 0.38 | 25.2 | 14 | 5 | 5 | 10.1 | 10.06477
50 | 30 | 0.3 | 34.32 | 16 | 2.19 | 5 | 9.98 | 9.14866
65 | 60 | 0.35 | 42.9 | 16 | 4.19 | 9.38 | 11.03 | 10.87697
60 | 30 | 0 | 22 | 12 | 6.58 | 8 | 14.95 | 14.66915
55 | 30 | 0.35 | 42.1 | 16 | 4.19 | 9.38 | 10.34 | 10.26527
80 | 60 | 1 | 27.76 | 14 | 5 | 5 | 11.14 | 11.31127
80 | 60 | 0.7 | 43.1 | 16 | 4.19 | 9.38 | 14.14 | 14.13383
50 | 30 | 0.3 | 34.32 | 16 | 2.19 | 5 | 8.39 | 9.14866
45 | 50 | 0.51 | 48 | 8 | 5 | 5 | 20.16 | 21.50254
64 | 35 | 1 | 52.5 | 16 | 4.19 | 5 | 23.61 | 23.51757
80 | 50 | 0.51 | 44 | 12 | 3.5 | 5 | 15.9 | 14.81265
80 | 60 | 0.75 | 66.24 | 14 | 5 | 5 | 16.08 | 15.94529
65 | 60 | 1 | 44.4 | 16 | 4.19 | 9.38 | 14.8 | 14.89666
80 | 60 | 0.5 | 44 | 14 | 5 | 5 | 13.41 | 13.76242
50 | 20 | 0 | 24 | 16 | 1.84 | 4.69 | 4.79 | 4.664755
40 | 30 | 0.13 | 24.48 | 14 | 3.93 | 5 | 9.91 | 9.817715
80 | 60 | 0.5 | 26.32 | 14 | 3.93 | 5 | 10.3 | 10.2834
0 | 0 | 0 | 48 | 8 | 2.5 | 5 | 17.25 | 17.40744
65 | 35 | 0.75 | 42.02 | 16 | 4.19 | 5 | 13.32 | 15.10872
40 | 30 | 0.25 | 41.44 | 14 | 2.86 | 5 | 10.91 | 11.07125
40 | 32 | 2 | 49.14 | 20 | 6 | 5 | 22.41 | 22.62492
50 | 30 | 0.3 | 34.32 | 16 | 0.94 | 5 | 7.94 | 8.034727
0 | 0 | 0 | 44 | 16 | 3.5 | 5 | 21.08 | 21.00305
80 | 60 | 0.5 | 65.28 | 14 | 5 | 5 | 15.85 | 15.8859
40 | 32 | 0 | 38.16 | 16 | 6 | 5 | 18.43 | 18.03837
40 | 32 | 0 | 38.16 | 14 | 6 | 5 | 16 | 16.25831
65 | 60 | 0.51 | 32 | 16 | 1.88 | 5 | 7.38 | 7.275174
55 | 30 | 0 | 39.6 | 12 | 5.75 | 4.17 | 14.4 | 15.21978
80 | 60 | 0.5 | 44 | 14 | 3.93 | 5 | 12.99 | 12.96045
80 | 60 | 0.13 | 61.84 | 14 | 3.93 | 5 | 13.71 | 13.59381
0 | 0 | 0 | 60.32 | 14 | 3.93 | 5 | 13.41 | 13.51368
65 | 35 | 0.75 | 42.02 | 16 | 4.19 | 3 | 21.07 | 20.72735
55 | 30 | 2 | 45.2 | 12 | 5.75 | 4.17 | 19.68 | 18.8205
55 | 30 | 2 | 59.9 | 12 | 5.75 | 4.17 | 24.69 | 25.0898
65 | 60 | 0.35 | 44 | 16 | 4.19 | 9.38 | 12.46 | 12.2226
80 | 60 | 0.13 | 24.88 | 14 | 5 | 5 | 10.23 | 10.44504
50 | 20 | 2 | 24 | 16 | 4.19 | 4.69 | 19.6 | 17.36043
40 | 32 | 1.6 | 48.92 | 20 | 6 | 5 | 19.22 | 19.38624
80 | 50 | 0.51 | 32 | 20 | 3.25 | 5 | 10.16 | 11.7269
0 | 0 | 0 | 34.05 | 16 | 0.94 | 5 | 8.62 | 8.74176
60 | 30 | 0.5 | 26 | 12 | 6.58 | 8 | 16.61 | 16.29887
64 | 35 | 0.5 | 41.73 | 16 | 4.19 | 5 | 20.02 | 19.81961
55 | 30 | 1 | 44.2 | 12 | 5.75 | 4.17 | 14.95 | 17.4516
80 | 60 | 0.5 | 44 | 14 | 2.86 | 5 | 11.4 | 11.43364
55 | 30 | 0.7 | 44 | 16 | 4.19 | 9.38 | 12.92 | 12.83414
80 | 60 | 0.38 | 43.12 | 14 | 2.86 | 5 | 11.24 | 11.11109
65 | 60 | 1.5 | 46 | 16 | 4.19 | 9.38 | 16.13 | 16.06493
40 | 30 | 1 | 44.4 | 14 | 3.93 | 5 | 12.76 | 12.89108
80 | 60 | 2 | 61.3 | 12 | 5.75 | 4.17 | 27.12 | 27.01933
40 | 32 | 1.2 | 48.35 | 20 | 6 | 5 | 17.21 | 17.23719
55 | 30 | 1 | 56.4 | 12 | 5.75 | 4.17 | 23.67 | 22.48997
80 | 60 | 0.25 | 63.2 | 14 | 2.86 | 5 | 13.09 | 13.04439
55 | 30 | 0 | 39.6 | 12 | 5.75 | 4.17 | 15.73 | 15.21978
0 | 0 | 0 | 45.28 | 16 | 4.19 | 3 | 20.46 | 19.92093
40 | 32 | 0.8 | 39.63 | 16 | 6 | 5 | 21.18 | 20.43288
55 | 30 | 0 | 39.6 | 12 | 5.75 | 4.17 | 13.03 | 15.21978
0 | 0 | 0 | 23.52 | 14 | 5 | 5 | 9.81 | 9.88089
55 | 30 | 2 | 45.2 | 12 | 5.75 | 4.17 | 19.3 | 18.8205
40 | 30 | 1 | 66.08 | 14 | 3.93 | 5 | 14.91 | 15.09919
80 | 60 | 0.13 | 61.84 | 14 | 5 | 5 | 15.07 | 15.0411
40 | 32 | 2 | 49.14 | 14 | 6 | 5 | 21.83 | 21.61515
50 | 20 | 0 | 24 | 16 | 4.19 | 4.69 | 13.72 | 13.73868
64 | 35 | 1 | 42.67 | 16 | 4.19 | 5 | 18.43 | 18.95582
40 | 30 | 0.38 | 41.76 | 14 | 3.93 | 5 | 12.51 | 12.63102
40 | 30 | 0.25 | 24.88 | 14 | 3.93 | 5 | 9.91 | 9.859617
40 | 30 | 0.5 | 25.52 | 14 | 2.86 | 5 | 8.9 | 8.817512
40 | 32 | 1.6 | 48.92 | 14 | 6 | 5 | 19.98 | 19.71992
55 | 30 | 1 | 44.2 | 12 | 5.75 | 4.17 | 16.18 | 17.4516
0 | 0 | 0 | 23.52 | 14 | 5 | 5 | 9.81 | 9.88089
40 | 32 | 0 | 38.16 | 20 | 6 | 5 | 16.18 | 16.26023
80 | 60 | 0.38 | 43.12 | 14 | 5 | 5 | 13.35 | 13.12407
80 | 60 | 1 | 57.4 | 12 | 5.75 | 4.17 | 21.78 | 21.67726
0 | 0 | 0 | 45.28 | 12 | 5.75 | 5 | 19.09 | 18.75202
55 | 30 | 2 | 59.9 | 12 | 5.75 | 4.17 | 22.47 | 25.0898
55 | 30 | 0.7 | 43 | 16 | 4.19 | 9.38 | 11.78 | 12.00776
55 | 30 | 1 | 44.2 | 12 | 5.75 | 4.17 | 15.27 | 17.4516
55 | 30 | 0 | 50.8 | 12 | 5.75 | 4.17 | 19.68 | 17.93616
55 | 30 | 0 | 39.6 | 12 | 5.75 | 4.17 | 14.38 | 15.21978
80 | 60 | 1 | 27.76 | 14 | 2.86 | 5 | 9.81 | 9.848284
50 | 20 | 1 | 24 | 16 | 4.19 | 4.69 | 15.91 | 15.19389
40 | 30 | 0.38 | 62.96 | 14 | 3.93 | 5 | 14.16 | 14.09205
80 | 60 | 0.75 | 44.88 | 14 | 2.86 | 5 | 11.47 | 11.40685
0 | 0 | 0 | 45.28 | 16 | 4.19 | 5 | 14.84 | 14.40957
55 | 30 | 1 | 56.4 | 12 | 5.75 | 4.17 | 24.33 | 22.48997
80 | 60 | 1 | 27.76 | 14 | 3.93 | 5 | 11.01 | 10.82985
55 | 30 | 2 | 45.2 | 12 | 5.75 | 4.17 | 18.85 | 18.8205
80 | 60 | 1.5 | 44.5 | 16 | 4.19 | 9.38 | 16.52 | 16.4821
80 | 60 | 0.25 | 42.16 | 14 | 3.93 | 5 | 12.7 | 12.48634
40 | 30 | 0.25 | 41.44 | 14 | 3.93 | 5 | 12.34 | 12.38667
0 | 0 | 0 | 44 | 16 | 3.5 | 5 | 21.22 | 21.00305
0 | 0 | 0 | 43.1 | 16 | 4.19 | 9.38 | 9.42 | 9.298785
55 | 30 | 1.5 | 42.4 | 16 | 4.19 | 9.38 | 15.36 | 15.27144
55 | 30 | 1 | 44.2 | 12 | 5.75 | 4.17 | 16.87 | 17.4516
80 | 60 | 1 | 66.8 | 14 | 2.86 | 5 | 14.26 | 14.14119
80 | 60 | 0.5 | 56 | 12 | 5.75 | 4.17 | 20.46 | 20.08761
65 | 60 | 1 | 55.9 | 12 | 5.75 | 4.17 | 19.96 | 20.14927
55 | 30 | 2 | 45.2 | 12 | 5.75 | 4.17 | 22.08 | 18.8205
55 | 30 | 2 | 45.2 | 12 | 5.75 | 4.17 | 17.11 | 18.8205
40 | 30 | 0.38 | 41.76 | 14 | 5 | 5 | 13.25 | 13.29268
60 | 30 | 1 | 27.5 | 12 | 6.58 | 5 | 19 | 18.53825
50 | 20 | 1 | 24 | 16 | 4.19 | 4.69 | 14.48 | 15.19389
65 | 35 | 0.75 | 42.02 | 20 | 3.25 | 5 | 12.61 | 12.43128
0 | 0 | 0 | 39.92 | 14 | 5 | 5 | 12.67 | 12.68166
40 | 30 | 1 | 26.8 | 14 | 5 | 5 | 10.69 | 10.80652
0 | 0 | 0 | 44 | 12 | 5 | 5 | 17.39 | 17.38968
55 | 30 | 0 | 39.6 | 12 | 5.75 | 4.17 | 18.97 | 15.21978
40 | 30 | 0.25 | 24.88 | 14 | 2.86 | 5 | 8.64 | 8.828679
55 | 30 | 1 | 56.4 | 12 | 5.75 | 4.17 | 24.32 | 22.48997
55 | 30 | 1 | 56.4 | 12 | 5.75 | 4.17 | 20.39 | 22.48997
0 | 0 | 0 | 34.05 | 16 | 1.56 | 5 | 12.56 | 12.20808
0 | 0 | 0 | 45.28 | 12 | 5.75 | 5 | 17.36 | 18.75202
0 | 0 | 0 | 60.32 | 14 | 5 | 5 | 14.65 | 14.70271
50 | 30 | 0.3 | 34.32 | 16 | 0.94 | 5 | 8.47 | 8.034727
55 | 30 | 2 | 45.2 | 12 | 5.75 | 4.17 | 17.92 | 18.8205
0 | 0 | 0 | 45.28 | 16 | 4.19 | 7 | 11.28 | 9.879566
55 | 30 | 0 | 50.1 | 12 | 5.75 | 4.17 | 16.74 | 16.86375
0 | 0 | 0 | 39.92 | 14 | 2.86 | 5 | 10.75 | 10.68885
40 | 32 | 2 | 49.14 | 16 | 6 | 5 | 21.66 | 21.56929
65 | 60 | 0.7 | 43.5 | 16 | 4.19 | 9.38 | 12.31 | 12.44383
40 | 32 | 1.6 | 41.22 | 20 | 6 | 5 | 18.81 | 18.87522
65 | 35 | 1 | 44.59 | 16 | 4.19 | 5 | 19.12 | 17.8605
55 | 30 | 1 | 56.4 | 12 | 5.75 | 4.17 | 23 | 22.48997
80 | 60 | 0.25 | 63.2 | 14 | 5 | 5 | 15.3 | 15.14002
80 | 50 | 0.77 | 44 | 16 | 5 | 5 | 17.6 | 21.94928
55 | 30 | 1 | 56.4 | 12 | 5.75 | 4.17 | 24.12 | 22.48997
40 | 32 | 0 | 33.29 | 14 | 6 | 5 | 15.68 | 15.81736
80 | 60 | 0.13 | 61.84 | 14 | 2.86 | 5 | 12.99 | 13.03366
55 | 30 | 2 | 45.2 | 12 | 5.75 | 4.17 | 17.02 | 18.8205
80 | 50 | 0.51 | 32 | 20 | 3.25 | 5 | 14 | 11.7269
55 | 30 | 0 | 50.8 | 12 | 5.75 | 4.17 | 16.34 | 17.93616
50 | 20 | 2 | 24 | 16 | 4.19 | 4.69 | 15.08 | 17.36043
64 | 35 | 1.5 | 46.26 | 16 | 4.19 | 5 | 23.15 | 23.02939
40 | 30 | 1 | 44.4 | 14 | 2.86 | 5 | 11.5 | 11.42558
64 | 35 | 1 | 42.68 | 16 | 4.19 | 5 | 21.56 | 21.35258
65 | 35 | 0.75 | 42.02 | 20 | 3.25 | 5 | 12.54 | 12.43128
55 | 30 | 0 | 39.6 | 12 | 5.75 | 4.17 | 17.16 | 15.21978
45 | 50 | 0.77 | 44 | 8 | 3.5 | 5 | 24.11 | 22.46897
0 | 0 | 0 | 39.1 | 16 | 4.19 | 9.38 | 9.16 | 9.135169
80 | 60 | 1.5 | 43.7 | 16 | 4.19 | 9.38 | 16.36 | 16.59723
55 | 30 | 1 | 44.2 | 12 | 5.75 | 4.17 | 17.07 | 17.4516
0 | 0 | 0 | 45.28 | 12 | 5.75 | 5 | 20 | 18.75202
40 | 30 | 0.75 | 43.36 | 14 | 2.86 | 5 | 11.24 | 11.42879
40 | 30 | 1 | 26.8 | 14 | 3.93 | 5 | 10.82 | 10.65965
0 | 0 | 0 | 45.28 | 16 | 4.19 | 7 | 10.05 | 9.879566
60 | 30 | 2 | 29 | 12 | 6.58 | 8 | 17.68 | 17.7654
40 | 32 | 2 | 45.75 | 14 | 6 | 5 | 16.81 | 17.4457
40 | 30 | 0.25 | 24.88 | 14 | 5 | 5 | 10.04 | 9.971802
0 | 0 | 0 | 60.32 | 14 | 3.93 | 5 | 13.41 | 13.51368
64 | 35 | 1 | 65.7 | 16 | 4.19 | 5 | 29.38 | 28.92592
65 | 60 | 0.5 | 55.2 | 12 | 5.75 | 4.17 | 19.43 | 19.21813
55 | 30 | 2 | 57.6 | 12 | 5.75 | 4.17 | 24.62 | 24.88044
55 | 30 | 2 | 45.2 | 12 | 5.75 | 4.17 | 20.4 | 18.8205
55 | 30 | 0 | 50.8 | 12 | 5.75 | 4.17 | 17.07 | 17.93616
0 | 0 | 0 | 48 | 12 | 5 | 5 | 23.92 | 24.20118
80 | 60 | 0.13 | 41.92 | 14 | 3.93 | 5 | 12.31 | 12.26252
40 | 32 | 1.2 | 48.35 | 14 | 6 | 5 | 17.83 | 17.20808
65 | 35 | 1 | 44.59 | 16 | 4.19 | 5 | 19.15 | 17.8605
65 | 60 | 1 | 46.8 | 16 | 4.19 | 9.38 | 15.4 | 15.51063
80 | 60 | 0.7 | 44 | 16 | 4.19 | 9.38 | 14.92 | 14.76486
0 | 0 | 0 | 60.32 | 14 | 2.86 | 5 | 12.7 | 12.56714
80 | 60 | 0.25 | 42.16 | 14 | 2.86 | 5 | 11.17 | 11.27173
55 | 30 | 1 | 56.4 | 12 | 5.75 | 4.17 | 19.22 | 22.48997
40 | 30 | 0.5 | 25.52 | 14 | 5 | 5 | 10.26 | 10.42188
65 | 35 | 0.75 | 42.02 | 12 | 5.75 | 5 | 21.32 | 18.58858
80 | 50 | 0.51 | 32 | 20 | 3.25 | 5 | 11.22 | 11.7269
80 | 50 | 0.51 | 48 | 12 | 3.5 | 5 | 23.9 | 23.72387
40 | 30 | 0.38 | 62.96 | 14 | 5 | 5 | 15.53 | 15.60305
64 | 35 | 0.5 | 64.36 | 16 | 4.19 | 5 | 23.75 | 23.69995
50 | 20 | 2 | 24 | 16 | 1.84 | 4.69 | 7.21 | 6.29768

## BT Predictions
lf/df | lf(mm) | Vf(%) | fc(MPa) | d(mm) | c/d | l/d | τu,exp(MPa) | Predicted Values
0 | 0 | 0 | 29.6 | 8 | 3.75 | 3 | 24.7 | 16.44947
64 | 35 | 0.75 | 27.9 | 8 | 3.75 | 3 | 17.6 | 22.75964
0 | 0 | 0 | 29.6 | 12 | 2.5 | 3 | 24.2 | 14.13711
64 | 35 | 0.75 | 27.9 | 12 | 2.5 | 3 | 21.1 | 16.84764
0 | 0 | 0 | 29.6 | 20 | 1.5 | 3 | 14.6 | 14.55275
64 | 35 | 0.75 | 27.9 | 20 | 1.5 | 3 | 14.7 | 14.98297
0 | 0 | 0 | 27.9 | 16 | 1.34 | 5 | 5.76 | 11.13392
60 | 30 | 0.5 | 28.4 | 16 | 1.34 | 5 | 5.78 | 7.912222
60 | 30 | 1 | 30.5 | 16 | 1.34 | 5 | 5.67 | 8.993552
60 | 30 | 2 | 30.1 | 16 | 1.34 | 5 | 7.02 | 10.01282
0 | 0 | 0 | 27.9 | 16 | 2.1 | 5 | 7.05 | 10.63483
60 | 30 | 0.5 | 28.4 | 16 | 2.1 | 5 | 7.32 | 8.446514
60 | 30 | 1 | 30.5 | 16 | 2.1 | 5 | 9.29 | 9.079451
60 | 30 | 2 | 30.1 | 16 | 2.1 | 5 | 9.91 | 10.16583
0 | 0 | 0 | 27.5 | 20 | 0.88 | 5 | 4.3 | 5.718047
60 | 30 | 0.5 | 32.1 | 20 | 0.88 | 5 | 4.93 | 6.398724
60 | 30 | 1 | 25.3 | 20 | 0.88 | 5 | 5.12 | 6.691503
60 | 30 | 2 | 28.7 | 20 | 0.88 | 5 | 5.52 | 10.64621
0 | 0 | 0 | 27.5 | 20 | 1.5 | 5 | 5.58 | 9.02317
60 | 30 | 0.5 | 32.1 | 20 | 1.5 | 5 | 6.48 | 6.965736
60 | 30 | 1 | 25.3 | 20 | 1.5 | 5 | 6.93 | 7.11895
60 | 30 | 2 | 28.7 | 20 | 1.5 | 5 | 7.37 | 11.23485
0 | 0 | 0 | 32.9 | 25 | 2 | 5 | 6.72 | 9.58356
60 | 30 | 0.5 | 32 | 25 | 2 | 5 | 6.19 | 5.620848
60 | 30 | 1 | 28.1 | 25 | 2 | 5 | 7.02 | 5.851903
60 | 30 | 2 | 31.2 | 25 | 2 | 5 | 8.44 | 9.201909
0 | 0 | 0 | 32.9 | 25 | 1 | 5 | 4.05 | 7.377774
60 | 30 | 0.5 | 32 | 25 | 1 | 5 | 4.36 | 6.398724
60 | 30 | 1 | 28.1 | 25 | 1 | 5 | 4.71 | 6.863756
60 | 30 | 2 | 31.2 | 25 | 1 | 5 | 5.29 | 10.24702
0 | 0 | 0 | 29.5 | 32 | 1.34 | 5 | 4.47 | 9.142365
60 | 30 | 0.5 | 26.9 | 32 | 1.34 | 5 | 5.23 | 6.866327
60 | 30 | 1 | 28.8 | 32 | 1.34 | 5 | 5.54 | 7.452397
60 | 30 | 2 | 28.5 | 32 | 1.34 | 5 | 5.83 | 11.23485
0 | 0 | 0 | 29.5 | 32 | 0.56 | 5 | 2.84 | 5.676048
60 | 30 | 0.5 | 26.9 | 32 | 0.56 | 5 | 3.13 | 6.460508
60 | 30 | 1 | 28.8 | 32 | 0.56 | 5 | 3.88 | 6.863756
60 | 30 | 2 | 28.5 | 32 | 0.56 | 5 | 4.04 | 10.64621