## Test Predictions
lf/df | lf(mm) | Vf(%) | fc(MPa) | d(mm) | c/d | l/d | τu,exp(MPa) | Predicted Values
60 | 30 | 2 | 29 | 12 | 6.58 | 5 | 21.52 | 18.5222
55 | 30 | 0 | 50.8 | 12 | 5.75 | 4.17 | 22.39 | 18.15141
0 | 0 | 0 | 48 | 8 | 2.5 | 5 | 13.79 | 18.3387
55 | 30 | 2 | 59.9 | 12 | 5.75 | 4.17 | 24.75 | 25.01591
55 | 30 | 0 | 39.6 | 12 | 5.75 | 4.17 | 13.83 | 15.41574
55 | 30 | 0 | 50.8 | 12 | 5.75 | 4.17 | 18.76 | 18.15141
50 | 20 | 1 | 24 | 16 | 4.19 | 4.69 | 16.51 | 15.61566
65 | 35 | 0.75 | 42.02 | 16 | 4.19 | 5 | 15.49 | 16.9641
40 | 30 | 0.5 | 25.52 | 14 | 3.93 | 5 | 10.3 | 9.813829
0 | 0 | 0 | 60.32 | 14 | 5 | 5 | 14.65 | 14.81691
55 | 30 | 2 | 59.9 | 12 | 5.75 | 4.17 | 22.1 | 25.01591
0 | 0 | 0 | 39.92 | 14 | 3.93 | 5 | 12.08 | 11.88151
50 | 20 | 0 | 24 | 16 | 1.84 | 4.69 | 3.97 | 5.514248
65 | 60 | 0.9 | 32 | 20 | 5 | 5 | 20.4 | 17.15477
55 | 30 | 1 | 56.6 | 12 | 5.75 | 4.17 | 21.07 | 22.5646
40 | 30 | 0.75 | 26.56 | 14 | 3.93 | 5 | 10.62 | 9.871181
55 | 30 | 0 | 39.6 | 12 | 5.75 | 4.17 | 15.74 | 15.41574
80 | 60 | 0.38 | 25.92 | 14 | 2.86 | 5 | 9.13 | 8.6441
40 | 30 | 1 | 66.08 | 14 | 2.86 | 5 | 13.93 | 13.60358
0 | 0 | 0 | 45.28 | 20 | 3.25 | 5 | 10.13 | 9.626767
55 | 30 | 0 | 50.8 | 12 | 5.75 | 4.17 | 18.96 | 18.15141
40 | 30 | 0.38 | 62.96 | 14 | 2.86 | 5 | 13.41 | 13.09711
40 | 30 | 0.13 | 24.48 | 14 | 2.86 | 5 | 8.54 | 8.334153
40 | 30 | 0.5 | 42.56 | 14 | 3.93 | 5 | 12.57 | 12.18634
80 | 60 | 0.75 | 44.88 | 14 | 3.93 | 5 | 13.22 | 13.17848
80 | 60 | 1 | 45.52 | 14 | 2.86 | 5 | 11.69 | 11.70952
80 | 60 | 0.25 | 63.2 | 14 | 3.93 | 5 | 13.97 | 14.28904
55 | 30 | 0 | 39.6 | 12 | 5.75 | 4.17 | 14.98 | 15.41574
55 | 30 | 1 | 44.2 | 12 | 5.75 | 4.17 | 19.36 | 17.56437
65 | 35 | 0.5 | 45.88 | 16 | 4.19 | 5 | 18.07 | 17.95433
50 | 30 | 0.3 | 34.32 | 16 | 1.56 | 5 | 8.04 | 9.103925
80 | 60 | 0.75 | 66.24 | 14 | 2.86 | 5 | 13.67 | 13.21441
80 | 60 | 0.13 | 41.92 | 14 | 5 | 5 | 12.99 | 13.30592
80 | 60 | 0.75 | 27.28 | 14 | 5 | 5 | 10.78 | 11.97328
40 | 30 | 0.13 | 40.64 | 14 | 3.93 | 5 | 12.25 | 11.86196
55 | 30 | 1 | 43.6 | 16 | 4.19 | 9.38 | 13.41 | 13.85012
50 | 30 | 0.3 | 34.32 | 16 | 2.19 | 5 | 11.04 | 9.246151
40 | 30 | 0.25 | 61.92 | 14 | 5 | 5 | 15.2 | 14.84033
80 | 60 | 0.38 | 25.92 | 14 | 5 | 5 | 10.39 | 11.1015
40 | 32 | 0.8 | 37.36 | 20 | 6 | 5 | 14.92 | 18.76924
80 | 60 | 0.25 | 25.28 | 14 | 2.86 | 5 | 8.83 | 8.61193
40 | 32 | 1.6 | 48.92 | 16 | 6 | 5 | 20.75 | 21.36323
40 | 30 | 1.5 | 54.1 | 12 | 5.75 | 4.17 | 21.37 | 21.3988
40 | 32 | 0 | 33.29 | 20 | 6 | 5 | 16.06 | 16.34009
65 | 35 | 0.75 | 42.02 | 16 | 4.19 | 5 | 14.8 | 16.9641
40 | 30 | 0.38 | 25.2 | 14 | 2.86 | 5 | 8.7 | 8.555287
0 | 0 | 0 | 45.28 | 16 | 4.19 | 5 | 15.76 | 16.26615
0 | 0 | 0 | 34.05 | 16 | 0.94 | 5 | 8.26 | 9.546857
40 | 30 | 1 | 66.08 | 14 | 5 | 5 | 16.11 | 16.94459
64 | 35 | 0 | 32.27 | 16 | 4.19 | 5 | 18.11 | 15.60354
80 | 60 | 0.25 | 25.28 | 14 | 5 | 5 | 10.3 | 10.79656
40 | 30 | 0.5 | 64.08 | 14 | 3.93 | 5 | 14.32 | 15.01876
40 | 30 | 0.13 | 61.2 | 14 | 2.86 | 5 | 12.93 | 12.89048
40 | 32 | 1.6 | 41.22 | 14 | 6 | 5 | 17.45 | 17.79579
55 | 30 | 1 | 44.2 | 12 | 5.75 | 4.17 | 16.6 | 17.56437
55 | 30 | 1 | 56.4 | 12 | 5.75 | 4.17 | 21.28 | 22.5646
0 | 0 | 0 | 48 | 12 | 5 | 5 | 27.75 | 21.93148
65 | 35 | 0.75 | 42.02 | 20 | 3.25 | 5 | 13.54 | 12.54225
50 | 30 | 0.3 | 34.32 | 16 | 0.94 | 5 | 7.83 | 8.411679
80 | 60 | 0.13 | 41.92 | 14 | 2.86 | 5 | 11.04 | 11.09103
80 | 60 | 0.38 | 64.8 | 14 | 3.93 | 5 | 14.03 | 14.33071
50 | 20 | 0 | 24 | 16 | 4.19 | 4.69 | 12.36 | 13.93049
40 | 30 | 2 | 55.1 | 12 | 5.75 | 4.17 | 23.83 | 21.65902
64 | 35 | 1.5 | 66.63 | 16 | 4.19 | 5 | 29.31 | 28.59385
45 | 50 | 0.77 | 44 | 8 | 3.5 | 5 | 21.85 | 21.41748
65 | 60 | 0.51 | 32 | 16 | 1.88 | 5 | 6.6 | 8.325722
55 | 30 | 1 | 45 | 16 | 4.19 | 9.38 | 13.74 | 14.38762
0 | 0 | 0 | 34.05 | 16 | 0.94 | 5 | 8.86 | 9.546857
40 | 30 | 0.75 | 26.56 | 14 | 2.86 | 5 | 9 | 8.618577
80 | 60 | 0.38 | 43.12 | 14 | 3.93 | 5 | 12.93 | 12.24707
65 | 35 | 0.75 | 42.02 | 16 | 4.19 | 3 | 20.95 | 20.01818
50 | 20 | 0 | 24 | 16 | 1.84 | 4.69 | 5.22 | 5.514248
0 | 0 | 0 | 45.28 | 16 | 4.19 | 5 | 13.79 | 16.26615
65 | 35 | 0.5 | 45.88 | 16 | 4.19 | 5 | 14.97 | 17.95433
80 | 60 | 1 | 66.8 | 14 | 5 | 5 | 16.31 | 16.98953
40 | 30 | 0.5 | 52.5 | 12 | 5.75 | 4.17 | 19.86 | 19.59929
80 | 60 | 0.5 | 65.28 | 14 | 3.93 | 5 | 14.45 | 14.99861

## Train Predictions
lf/df | lf(mm) | Vf(%) | fc(MPa) | d(mm) | c/d | l/d | τu,exp(MPa) | Predicted Values
55 | 30 | 1 | 56.4 | 12 | 5.75 | 4.17 | 21.32 | 22.5646
40 | 30 | 0.13 | 61.2 | 14 | 5 | 5 | 14.94 | 14.84033
40 | 30 | 0.75 | 64.96 | 14 | 3.93 | 5 | 14.58 | 15.01876
40 | 32 | 0.8 | 37.36 | 14 | 6 | 5 | 15.86 | 17.28014
40 | 30 | 0.13 | 40.64 | 14 | 5 | 5 | 12.83 | 12.90606
0 | 0 | 0 | 60.32 | 14 | 2.86 | 5 | 12.7 | 13.08596
40 | 30 | 1 | 44.4 | 14 | 5 | 5 | 13.61 | 15.2133
80 | 35 | 0.77 | 48 | 8 | 3.5 | 5 | 25.36 | 24.45635
0 | 0 | 0 | 45.28 | 16 | 4.19 | 7 | 8.14 | 10.02686
50 | 20 | 2 | 24 | 16 | 1.84 | 4.69 | 5.95 | 6.052766
80 | 50 | 0.51 | 44 | 12 | 3.5 | 5 | 14.36 | 17.00452
55 | 30 | 2 | 59.9 | 12 | 5.75 | 4.17 | 25.9 | 25.01591
0 | 0 | 0 | 48 | 12 | 5 | 5 | 24.19 | 21.93148
80 | 60 | 0.25 | 42.16 | 14 | 5 | 5 | 13.15 | 13.30592
40 | 32 | 2 | 45.75 | 20 | 6 | 5 | 20.68 | 20.40819
55 | 30 | 2 | 59.9 | 12 | 5.75 | 4.17 | 25.43 | 25.01591
55 | 30 | 1 | 44.2 | 12 | 5.75 | 4.17 | 18.28 | 17.56437
40 | 32 | 0.8 | 39.63 | 20 | 6 | 5 | 18.53 | 18.83183
50 | 20 | 1 | 24 | 16 | 1.84 | 4.69 | 6.05 | 5.585066
40 | 30 | 1 | 52.5 | 12 | 5.75 | 4.17 | 20.42 | 20.48827
55 | 30 | 2 | 45.2 | 12 | 5.75 | 4.17 | 16.34 | 18.85965
65 | 35 | 0.5 | 45.88 | 16 | 4.19 | 5 | 16.94 | 17.95433
80 | 35 | 0.51 | 44 | 8 | 5 | 5 | 20.7 | 19.78205
50 | 20 | 0 | 24 | 16 | 4.19 | 4.69 | 13.41 | 13.93049
80 | 60 | 0.75 | 27.28 | 14 | 3.93 | 5 | 10.69 | 10.40478
40 | 32 | 1.2 | 40.99 | 20 | 6 | 5 | 17.51 | 17.63682
50 | 20 | 1 | 24 | 16 | 1.84 | 4.69 | 5.77 | 5.585066
55 | 30 | 0 | 50.8 | 12 | 5.75 | 4.17 | 15.1 | 18.15141
40 | 30 | 0.5 | 42.56 | 14 | 5 | 5 | 13.35 | 13.23044
80 | 60 | 1 | 45.52 | 14 | 5 | 5 | 14.06 | 15.43529
80 | 60 | 0.75 | 27.28 | 14 | 2.86 | 5 | 9.68 | 9.095268
55 | 30 | 2 | 59.9 | 12 | 5.75 | 4.17 | 22.86 | 25.01591
80 | 50 | 0.77 | 44 | 16 | 5 | 5 | 23.17 | 20.0019
40 | 30 | 0.5 | 64.08 | 14 | 5 | 5 | 15.66 | 15.81671
40 | 30 | 0.75 | 26.56 | 14 | 5 | 5 | 10.36 | 11.56664
80 | 60 | 1.5 | 58.9 | 12 | 5.75 | 4.17 | 23.77 | 23.99518
45 | 50 | 0.51 | 48 | 8 | 5 | 5 | 20.9 | 21.50443
40 | 30 | 0.38 | 25.2 | 14 | 3.93 | 5 | 9.97 | 9.775754
0 | 0 | 0 | 45.28 | 16 | 4.19 | 3 | 19.68 | 19.80889
40 | 30 | 0.13 | 61.2 | 14 | 3.93 | 5 | 13.67 | 14.04238
40 | 30 | 0.5 | 64.08 | 14 | 2.86 | 5 | 13.58 | 13.29147
55 | 30 | 1 | 44.2 | 12 | 5.75 | 4.17 | 18.25 | 17.56437
55 | 30 | 1 | 44.2 | 12 | 5.75 | 4.17 | 20.01 | 17.56437
55 | 30 | 0 | 50.8 | 12 | 5.75 | 4.17 | 21.41 | 18.15141
40 | 30 | 0.25 | 61.92 | 14 | 2.86 | 5 | 13.15 | 12.89048
80 | 60 | 0.5 | 26.32 | 14 | 2.86 | 5 | 9.42 | 8.718574
40 | 32 | 1.2 | 48.35 | 16 | 6 | 5 | 16.38 | 18.74574
80 | 50 | 0.77 | 44 | 16 | 5 | 5 | 25.08 | 20.0019
65 | 35 | 0.75 | 42.02 | 16 | 4.19 | 3 | 20.51 | 20.01818
65 | 60 | 0.9 | 32 | 20 | 5 | 5 | 15.01 | 17.15477
55 | 30 | 0 | 39.6 | 12 | 5.75 | 4.17 | 13.87 | 15.41574
55 | 30 | 1 | 44.2 | 12 | 5.75 | 4.17 | 19.35 | 17.56437
50 | 30 | 0.3 | 34.32 | 16 | 1.56 | 5 | 8.91 | 9.103925
40 | 30 | 0.13 | 40.64 | 14 | 2.86 | 5 | 10.82 | 10.74808
0 | 0 | 0 | 39.92 | 14 | 5 | 5 | 12.67 | 12.9256
40 | 30 | 0.75 | 43.36 | 14 | 5 | 5 | 13.41 | 13.74587
65 | 35 | 0.75 | 42.02 | 12 | 5.75 | 5 | 14.33 | 17.25216
0 | 0 | 0 | 23.52 | 14 | 2.86 | 5 | 8.48 | 8.458705
55 | 30 | 0 | 50.8 | 12 | 5.75 | 4.17 | 17.58 | 18.15141
80 | 60 | 0.13 | 24.88 | 14 | 2.86 | 5 | 8.74 | 8.418148
55 | 30 | 0 | 39.6 | 12 | 5.75 | 4.17 | 14.54 | 15.41574
80 | 60 | 0.13 | 24.88 | 14 | 3.93 | 5 | 9.94 | 9.909275
65 | 60 | 1.5 | 56.9 | 12 | 5.75 | 4.17 | 22.3 | 22.94474
40 | 30 | 0.38 | 41.76 | 14 | 2.86 | 5 | 11.08 | 11.01442
0 | 0 | 0 | 45.28 | 16 | 4.19 | 3 | 19.37 | 19.80889
80 | 60 | 1 | 45.52 | 14 | 3.93 | 5 | 13.58 | 14.29288
65 | 60 | 0.7 | 44.7 | 16 | 4.19 | 9.38 | 14.33 | 12.89958
65 | 60 | 1.5 | 43.8 | 16 | 4.19 | 9.38 | 15.89 | 15.4442
55 | 30 | 0 | 50.8 | 12 | 5.75 | 4.17 | 16.89 | 18.15141
80 | 60 | 0.5 | 26.32 | 14 | 5 | 5 | 10.62 | 11.20811
0 | 0 | 0 | 39.92 | 14 | 2.86 | 5 | 10.75 | 10.98653
55 | 30 | 1 | 56.4 | 12 | 5.75 | 4.17 | 20.79 | 22.5646
60 | 30 | 0.5 | 26 | 12 | 6.58 | 5 | 18.44 | 17.19741
55 | 30 | 1.5 | 55.4 | 12 | 5.75 | 4.17 | 22.65 | 22.2652
55 | 30 | 2 | 59.9 | 12 | 5.75 | 4.17 | 29.73 | 25.01591
0 | 0 | 0 | 23.52 | 14 | 3.93 | 5 | 9.81 | 9.7658
0 | 0 | 0 | 45.28 | 20 | 3.25 | 5 | 9.33 | 9.626767
60 | 30 | 1 | 27.5 | 12 | 6.58 | 8 | 16.07 | 16.72318
0 | 0 | 0 | 45.28 | 20 | 3.25 | 5 | 8.88 | 9.626767
0 | 0 | 0 | 39.92 | 14 | 3.93 | 5 | 12.08 | 11.88151
40 | 30 | 0.75 | 43.36 | 14 | 3.93 | 5 | 12.63 | 12.18634
80 | 60 | 0.35 | 43.9 | 16 | 4.19 | 9.38 | 13.39 | 12.88165
65 | 35 | 1 | 44.59 | 16 | 4.19 | 5 | 16.16 | 18.65728
65 | 35 | 0.75 | 42.02 | 16 | 4.19 | 7 | 10.4 | 11.68808
40 | 30 | 0.25 | 61.92 | 14 | 3.93 | 5 | 13.8 | 14.04238
64 | 35 | 0 | 57.66 | 16 | 4.19 | 5 | 19.79 | 19.86192
55 | 30 | 2 | 59.9 | 12 | 5.75 | 4.17 | 23.48 | 25.01591
55 | 30 | 1 | 56.4 | 12 | 5.75 | 4.17 | 27.45 | 22.5646
55 | 30 | 0 | 39.6 | 12 | 5.75 | 4.17 | 15.76 | 15.41574
80 | 60 | 0.38 | 64.8 | 14 | 5 | 5 | 15.62 | 15.12866
40 | 30 | 0.75 | 64.96 | 14 | 2.86 | 5 | 13.61 | 13.29147
55 | 30 | 0.5 | 51.6 | 12 | 5.75 | 4.17 | 20.28 | 19.52232
55 | 30 | 1 | 56.4 | 12 | 5.75 | 4.17 | 21.89 | 22.5646
80 | 60 | 0.75 | 44.88 | 14 | 5 | 5 | 13.8 | 13.88502
65 | 60 | 2 | 60.6 | 12 | 5.75 | 4.17 | 22.69 | 23.83368
55 | 30 | 1.5 | 43.8 | 16 | 4.19 | 9.38 | 15.48 | 15.25545
60 | 30 | 0 | 22 | 12 | 6.58 | 5 | 15.53 | 16.01197
80 | 60 | 0.38 | 25.92 | 14 | 3.93 | 5 | 10.07 | 9.921478
55 | 30 | 2 | 59.9 | 12 | 5.75 | 4.17 | 23.62 | 25.01591
80 | 60 | 0.38 | 64.8 | 14 | 2.86 | 5 | 13.25 | 13.15897
55 | 30 | 2 | 59.9 | 12 | 5.75 | 4.17 | 26.97 | 25.01591
65 | 60 | 0.9 | 32 | 20 | 5 | 5 | 19.9 | 17.15477
80 | 60 | 0.5 | 65.28 | 14 | 2.86 | 5 | 13.51 | 13.21441
0 | 0 | 0 | 23.52 | 14 | 3.93 | 5 | 9.81 | 9.7658
45 | 50 | 0.51 | 48 | 8 | 5 | 5 | 23 | 21.50443
55 | 30 | 2 | 45.2 | 12 | 5.75 | 4.17 | 18.5 | 18.85965
50 | 20 | 2 | 24 | 16 | 1.84 | 4.69 | 5.16 | 6.052766
0 | 0 | 0 | 34.05 | 16 | 1.56 | 5 | 12.63 | 11.28767
80 | 60 | 0.35 | 42.8 | 16 | 4.19 | 9.38 | 11.76 | 12.36137
64 | 35 | 1 | 63.62 | 16 | 4.19 | 5 | 25.81 | 25.28345
40 | 30 | 1 | 26.8 | 14 | 2.86 | 5 | 9.06 | 8.463758
80 | 60 | 1 | 45.5 | 16 | 4.19 | 9.38 | 16.07 | 15.7117
55 | 30 | 1 | 44.2 | 12 | 5.75 | 4.17 | 17.49 | 17.56437
55 | 30 | 0 | 50.8 | 12 | 5.75 | 4.17 | 18.84 | 18.15141
55 | 30 | 2 | 45.2 | 12 | 5.75 | 4.17 | 19.5 | 18.85965
55 | 30 | 2 | 59.9 | 12 | 5.75 | 4.17 | 27.6 | 25.01591
80 | 60 | 1 | 66.8 | 14 | 3.93 | 5 | 15.07 | 15.7557
80 | 60 | 0.75 | 66.24 | 14 | 3.93 | 5 | 14.84 | 14.99861
55 | 30 | 2 | 45.2 | 12 | 5.75 | 4.17 | 19.55 | 18.85965
40 | 30 | 0.5 | 42.56 | 14 | 2.86 | 5 | 11.14 | 10.96515
65 | 35 | 0.75 | 42.02 | 12 | 5.75 | 5 | 20.39 | 17.25216
80 | 60 | 1 | 44.1 | 16 | 4.19 | 9.38 | 15.24 | 15.7117
45 | 50 | 0.77 | 44 | 8 | 3.5 | 5 | 20.03 | 21.41748
50 | 20 | 1 | 24 | 16 | 1.84 | 4.69 | 4.34 | 5.585066
40 | 30 | 0.25 | 41.44 | 14 | 5 | 5 | 13.12 | 12.99767
50 | 30 | 0.3 | 34.32 | 16 | 1.56 | 5 | 7.93 | 9.103925
65 | 35 | 0.75 | 42.02 | 16 | 4.19 | 7 | 10.86 | 11.68808
40 | 32 | 1.2 | 40.99 | 14 | 6 | 5 | 16.24 | 16.8676
40 | 30 | 0.13 | 24.48 | 14 | 5 | 5 | 9.91 | 10.52035
50 | 20 | 2 | 24 | 16 | 4.19 | 4.69 | 17.34 | 16.99463
0 | 0 | 0 | 34.05 | 16 | 1.56 | 5 | 11.37 | 11.28767
55 | 30 | 0.35 | 43.8 | 16 | 4.19 | 9.38 | 10.64 | 11.14779
55 | 30 | 0 | 50.8 | 12 | 5.75 | 4.17 | 18 | 18.15141
80 | 60 | 0.25 | 25.28 | 14 | 3.93 | 5 | 10 | 9.889308
65 | 35 | 0.75 | 42.02 | 16 | 4.19 | 7 | 11.06 | 11.68808
40 | 30 | 0.75 | 64.96 | 14 | 5 | 5 | 15.79 | 15.81671
80 | 50 | 0.51 | 44 | 12 | 3.5 | 5 | 12.84 | 17.00452
0 | 0 | 0 | 23.52 | 14 | 2.86 | 5 | 8.48 | 8.458705
40 | 32 | 0.8 | 39.63 | 14 | 6 | 5 | 19.21 | 17.97586
40 | 30 | 0.38 | 25.2 | 14 | 5 | 5 | 10.1 | 10.52773
50 | 30 | 0.3 | 34.32 | 16 | 2.19 | 5 | 9.98 | 9.246151
65 | 60 | 0.35 | 42.9 | 16 | 4.19 | 9.38 | 11.03 | 11.64648
60 | 30 | 0 | 22 | 12 | 6.58 | 8 | 14.95 | 14.8751
55 | 30 | 0.35 | 42.1 | 16 | 4.19 | 9.38 | 10.34 | 11.06242
80 | 60 | 1 | 27.76 | 14 | 5 | 5 | 11.14 | 12.91743
80 | 60 | 0.7 | 43.1 | 16 | 4.19 | 9.38 | 14.14 | 13.14926
50 | 30 | 0.3 | 34.32 | 16 | 2.19 | 5 | 8.39 | 9.246151
45 | 50 | 0.51 | 48 | 8 | 5 | 5 | 20.16 | 21.50443
64 | 35 | 1 | 52.5 | 16 | 4.19 | 5 | 23.61 | 22.69162
80 | 50 | 0.51 | 44 | 12 | 3.5 | 5 | 15.9 | 17.00452
80 | 60 | 0.75 | 66.24 | 14 | 5 | 5 | 16.08 | 15.79656
65 | 60 | 1 | 44.4 | 16 | 4.19 | 9.38 | 14.8 | 14.68826
80 | 60 | 0.5 | 44 | 14 | 5 | 5 | 13.41 | 14.31625
50 | 20 | 0 | 24 | 16 | 1.84 | 4.69 | 4.79 | 5.514248
40 | 30 | 0.13 | 24.48 | 14 | 3.93 | 5 | 9.91 | 9.76837
80 | 60 | 0.5 | 26.32 | 14 | 3.93 | 5 | 10.3 | 10.02809
0 | 0 | 0 | 48 | 8 | 2.5 | 5 | 17.25 | 18.3387
65 | 35 | 0.75 | 42.02 | 16 | 4.19 | 5 | 13.32 | 16.9641
40 | 30 | 0.25 | 41.44 | 14 | 2.86 | 5 | 10.91 | 10.83969
40 | 32 | 2 | 49.14 | 20 | 6 | 5 | 22.41 | 22.14146
50 | 30 | 0.3 | 34.32 | 16 | 0.94 | 5 | 7.94 | 8.411679
0 | 0 | 0 | 44 | 16 | 3.5 | 5 | 21.08 | 17.68718
80 | 60 | 0.5 | 65.28 | 14 | 5 | 5 | 15.85 | 15.79656
40 | 32 | 0 | 38.16 | 16 | 6 | 5 | 18.43 | 17.58652
40 | 32 | 0 | 38.16 | 14 | 6 | 5 | 16 | 15.60956
65 | 60 | 0.51 | 32 | 16 | 1.88 | 5 | 7.38 | 8.325722
55 | 30 | 0 | 39.6 | 12 | 5.75 | 4.17 | 14.4 | 15.41574
80 | 60 | 0.5 | 44 | 14 | 3.93 | 5 | 12.99 | 13.7378
80 | 60 | 0.13 | 61.84 | 14 | 3.93 | 5 | 13.71 | 14.18328
0 | 0 | 0 | 60.32 | 14 | 3.93 | 5 | 13.41 | 14.01896
65 | 35 | 0.75 | 42.02 | 16 | 4.19 | 3 | 21.07 | 20.01818
55 | 30 | 2 | 45.2 | 12 | 5.75 | 4.17 | 19.68 | 18.85965
55 | 30 | 2 | 59.9 | 12 | 5.75 | 4.17 | 24.69 | 25.01591
65 | 60 | 0.35 | 44 | 16 | 4.19 | 9.38 | 12.46 | 12.93684
80 | 60 | 0.13 | 24.88 | 14 | 5 | 5 | 10.23 | 10.66125
50 | 20 | 2 | 24 | 16 | 4.19 | 4.69 | 19.6 | 16.99463
40 | 32 | 1.6 | 48.92 | 20 | 6 | 5 | 19.22 | 20.2914
80 | 50 | 0.51 | 32 | 20 | 3.25 | 5 | 10.16 | 11.99402
0 | 0 | 0 | 34.05 | 16 | 0.94 | 5 | 8.62 | 9.546857
60 | 30 | 0.5 | 26 | 12 | 6.58 | 8 | 16.61 | 15.99687
64 | 35 | 0.5 | 41.73 | 16 | 4.19 | 5 | 20.02 | 17.16719
55 | 30 | 1 | 44.2 | 12 | 5.75 | 4.17 | 14.95 | 17.56437
80 | 60 | 0.5 | 44 | 14 | 2.86 | 5 | 11.4 | 12.07402
55 | 30 | 0.7 | 44 | 16 | 4.19 | 9.38 | 12.92 | 13.03018
80 | 60 | 0.38 | 43.12 | 14 | 2.86 | 5 | 11.24 | 11.07628
65 | 60 | 1.5 | 46 | 16 | 4.19 | 9.38 | 16.13 | 16.44348
40 | 30 | 1 | 44.4 | 14 | 3.93 | 5 | 12.76 | 14.07088
80 | 60 | 2 | 61.3 | 12 | 5.75 | 4.17 | 27.12 | 26.3855
40 | 32 | 1.2 | 48.35 | 20 | 6 | 5 | 17.21 | 17.67391
55 | 30 | 1 | 56.4 | 12 | 5.75 | 4.17 | 23.67 | 22.5646
80 | 60 | 0.25 | 63.2 | 14 | 2.86 | 5 | 13.09 | 13.1173
55 | 30 | 0 | 39.6 | 12 | 5.75 | 4.17 | 15.73 | 15.41574
0 | 0 | 0 | 45.28 | 16 | 4.19 | 3 | 20.46 | 19.80889
40 | 32 | 0.8 | 39.63 | 16 | 6 | 5 | 21.18 | 19.95282
55 | 30 | 0 | 39.6 | 12 | 5.75 | 4.17 | 13.03 | 15.41574
0 | 0 | 0 | 23.52 | 14 | 5 | 5 | 9.81 | 10.51778
55 | 30 | 2 | 45.2 | 12 | 5.75 | 4.17 | 19.3 | 18.85965
40 | 30 | 1 | 66.08 | 14 | 3.93 | 5 | 14.91 | 15.71076
80 | 60 | 0.13 | 61.84 | 14 | 5 | 5 | 15.07 | 14.98123
40 | 32 | 2 | 49.14 | 14 | 6 | 5 | 21.83 | 19.81168
50 | 20 | 0 | 24 | 16 | 4.19 | 4.69 | 13.72 | 13.93049
64 | 35 | 1 | 42.67 | 16 | 4.19 | 5 | 18.43 | 18.95373
40 | 30 | 0.38 | 41.76 | 14 | 3.93 | 5 | 12.51 | 12.1283
40 | 30 | 0.25 | 24.88 | 14 | 3.93 | 5 | 9.91 | 9.76837
40 | 30 | 0.5 | 25.52 | 14 | 2.86 | 5 | 8.9 | 8.486047
40 | 32 | 1.6 | 48.92 | 14 | 6 | 5 | 19.98 | 19.37232
55 | 30 | 1 | 44.2 | 12 | 5.75 | 4.17 | 16.18 | 17.56437
0 | 0 | 0 | 23.52 | 14 | 5 | 5 | 9.81 | 10.51778
40 | 32 | 0 | 38.16 | 20 | 6 | 5 | 16.18 | 16.5818
80 | 60 | 0.38 | 43.12 | 14 | 5 | 5 | 13.35 | 13.29117
80 | 60 | 1 | 57.4 | 12 | 5.75 | 4.17 | 21.78 | 22.16902
0 | 0 | 0 | 45.28 | 12 | 5.75 | 5 | 19.09 | 18.34199
55 | 30 | 2 | 59.9 | 12 | 5.75 | 4.17 | 22.47 | 25.01591
55 | 30 | 0.7 | 43 | 16 | 4.19 | 9.38 | 11.78 | 11.82518
55 | 30 | 1 | 44.2 | 12 | 5.75 | 4.17 | 15.27 | 17.56437
55 | 30 | 0 | 50.8 | 12 | 5.75 | 4.17 | 19.68 | 18.15141
55 | 30 | 0 | 39.6 | 12 | 5.75 | 4.17 | 14.38 | 15.41574
80 | 60 | 1 | 27.76 | 14 | 2.86 | 5 | 9.81 | 9.005539
50 | 20 | 1 | 24 | 16 | 4.19 | 4.69 | 15.91 | 15.61566
40 | 30 | 0.38 | 62.96 | 14 | 3.93 | 5 | 14.16 | 14.21194
80 | 60 | 0.75 | 44.88 | 14 | 2.86 | 5 | 11.47 | 11.5147
0 | 0 | 0 | 45.28 | 16 | 4.19 | 5 | 14.84 | 16.26615
55 | 30 | 1 | 56.4 | 12 | 5.75 | 4.17 | 24.33 | 22.5646
80 | 60 | 1 | 27.76 | 14 | 3.93 | 5 | 11.01 | 10.91306
55 | 30 | 2 | 45.2 | 12 | 5.75 | 4.17 | 18.85 | 18.85965
80 | 60 | 1.5 | 44.5 | 16 | 4.19 | 9.38 | 16.52 | 16.52617
80 | 60 | 0.25 | 42.16 | 14 | 3.93 | 5 | 12.7 | 12.26182
40 | 30 | 0.25 | 41.44 | 14 | 3.93 | 5 | 12.34 | 11.95357
0 | 0 | 0 | 44 | 16 | 3.5 | 5 | 21.22 | 17.68718
0 | 0 | 0 | 43.1 | 16 | 4.19 | 9.38 | 9.42 | 10.36348
55 | 30 | 1.5 | 42.4 | 16 | 4.19 | 9.38 | 15.36 | 15.17009
55 | 30 | 1 | 44.2 | 12 | 5.75 | 4.17 | 16.87 | 17.56437
80 | 60 | 1 | 66.8 | 14 | 2.86 | 5 | 14.26 | 13.59161
80 | 60 | 0.5 | 56 | 12 | 5.75 | 4.17 | 20.46 | 20.00503
65 | 60 | 1 | 55.9 | 12 | 5.75 | 4.17 | 19.96 | 20.9591
55 | 30 | 2 | 45.2 | 12 | 5.75 | 4.17 | 22.08 | 18.85965
55 | 30 | 2 | 45.2 | 12 | 5.75 | 4.17 | 17.11 | 18.85965
40 | 30 | 0.38 | 41.76 | 14 | 5 | 5 | 13.25 | 13.1724
60 | 30 | 1 | 27.5 | 12 | 6.58 | 5 | 19 | 18.24277
50 | 20 | 1 | 24 | 16 | 4.19 | 4.69 | 14.48 | 15.61566
65 | 35 | 0.75 | 42.02 | 20 | 3.25 | 5 | 12.61 | 12.54225
0 | 0 | 0 | 39.92 | 14 | 5 | 5 | 12.67 | 12.9256
40 | 30 | 1 | 26.8 | 14 | 5 | 5 | 10.69 | 12.4457
0 | 0 | 0 | 44 | 12 | 5 | 5 | 17.39 | 17.55505
55 | 30 | 0 | 39.6 | 12 | 5.75 | 4.17 | 18.97 | 15.41574
40 | 30 | 0.25 | 24.88 | 14 | 2.86 | 5 | 8.64 | 8.334153
55 | 30 | 1 | 56.4 | 12 | 5.75 | 4.17 | 24.32 | 22.5646
55 | 30 | 1 | 56.4 | 12 | 5.75 | 4.17 | 20.39 | 22.5646
0 | 0 | 0 | 34.05 | 16 | 1.56 | 5 | 12.56 | 11.28767
0 | 0 | 0 | 45.28 | 12 | 5.75 | 5 | 17.36 | 18.34199
0 | 0 | 0 | 60.32 | 14 | 5 | 5 | 14.65 | 14.81691
50 | 30 | 0.3 | 34.32 | 16 | 0.94 | 5 | 8.47 | 8.411679
55 | 30 | 2 | 45.2 | 12 | 5.75 | 4.17 | 17.92 | 18.85965
0 | 0 | 0 | 45.28 | 16 | 4.19 | 7 | 11.28 | 10.02686
55 | 30 | 0 | 50.1 | 12 | 5.75 | 4.17 | 16.74 | 18.15141
0 | 0 | 0 | 39.92 | 14 | 2.86 | 5 | 10.75 | 10.98653
40 | 32 | 2 | 49.14 | 16 | 6 | 5 | 21.66 | 22.26873
65 | 60 | 0.7 | 43.5 | 16 | 4.19 | 9.38 | 12.31 | 12.12582
40 | 32 | 1.6 | 41.22 | 20 | 6 | 5 | 18.81 | 18.95519
65 | 35 | 1 | 44.59 | 16 | 4.19 | 5 | 19.12 | 18.65728
55 | 30 | 1 | 56.4 | 12 | 5.75 | 4.17 | 23 | 22.5646
80 | 60 | 0.25 | 63.2 | 14 | 5 | 5 | 15.3 | 15.087
80 | 50 | 0.77 | 44 | 16 | 5 | 5 | 17.6 | 20.0019
55 | 30 | 1 | 56.4 | 12 | 5.75 | 4.17 | 24.12 | 22.5646
40 | 32 | 0 | 33.29 | 14 | 6 | 5 | 15.68 | 14.78907
80 | 60 | 0.13 | 61.84 | 14 | 2.86 | 5 | 12.99 | 12.97447
55 | 30 | 2 | 45.2 | 12 | 5.75 | 4.17 | 17.02 | 18.85965
80 | 50 | 0.51 | 32 | 20 | 3.25 | 5 | 14 | 11.99402
55 | 30 | 0 | 50.8 | 12 | 5.75 | 4.17 | 16.34 | 18.15141
50 | 20 | 2 | 24 | 16 | 4.19 | 4.69 | 15.08 | 16.99463
64 | 35 | 1.5 | 46.26 | 16 | 4.19 | 5 | 23.15 | 22.15309
40 | 30 | 1 | 44.4 | 14 | 2.86 | 5 | 11.5 | 11.86601
64 | 35 | 1 | 42.68 | 16 | 4.19 | 5 | 21.56 | 18.95373
65 | 35 | 0.75 | 42.02 | 20 | 3.25 | 5 | 12.54 | 12.54225
55 | 30 | 0 | 39.6 | 12 | 5.75 | 4.17 | 17.16 | 15.41574
45 | 50 | 0.77 | 44 | 8 | 3.5 | 5 | 24.11 | 21.41748
0 | 0 | 0 | 39.1 | 16 | 4.19 | 9.38 | 9.16 | 10.06996
80 | 60 | 1.5 | 43.7 | 16 | 4.19 | 9.38 | 16.36 | 15.98868
55 | 30 | 1 | 44.2 | 12 | 5.75 | 4.17 | 17.07 | 17.56437
0 | 0 | 0 | 45.28 | 12 | 5.75 | 5 | 20 | 18.34199
40 | 30 | 0.75 | 43.36 | 14 | 2.86 | 5 | 11.24 | 10.96515
40 | 30 | 1 | 26.8 | 14 | 3.93 | 5 | 10.82 | 10.31436
0 | 0 | 0 | 45.28 | 16 | 4.19 | 7 | 10.05 | 10.02686
60 | 30 | 2 | 29 | 12 | 6.58 | 8 | 17.68 | 17.40991
40 | 32 | 2 | 45.75 | 14 | 6 | 5 | 16.81 | 18.13651
40 | 30 | 0.25 | 24.88 | 14 | 5 | 5 | 10.04 | 10.52035
0 | 0 | 0 | 60.32 | 14 | 3.93 | 5 | 13.41 | 14.01896
64 | 35 | 1 | 65.7 | 16 | 4.19 | 5 | 29.38 | 27.71134
65 | 60 | 0.5 | 55.2 | 12 | 5.75 | 4.17 | 19.43 | 19.12674
55 | 30 | 2 | 57.6 | 12 | 5.75 | 4.17 | 24.62 | 24.86552
55 | 30 | 2 | 45.2 | 12 | 5.75 | 4.17 | 20.4 | 18.85965
55 | 30 | 0 | 50.8 | 12 | 5.75 | 4.17 | 17.07 | 18.15141
0 | 0 | 0 | 48 | 12 | 5 | 5 | 23.92 | 21.93148
80 | 60 | 0.13 | 41.92 | 14 | 3.93 | 5 | 12.31 | 12.26182
40 | 32 | 1.2 | 48.35 | 14 | 6 | 5 | 17.83 | 17.08622
65 | 35 | 1 | 44.59 | 16 | 4.19 | 5 | 19.15 | 18.65728
65 | 60 | 1 | 46.8 | 16 | 4.19 | 9.38 | 15.4 | 16.27481
80 | 60 | 0.7 | 44 | 16 | 4.19 | 9.38 | 14.92 | 14.35425
0 | 0 | 0 | 60.32 | 14 | 2.86 | 5 | 12.7 | 13.08596
80 | 60 | 0.25 | 42.16 | 14 | 2.86 | 5 | 11.17 | 11.09103
55 | 30 | 1 | 56.4 | 12 | 5.75 | 4.17 | 19.22 | 22.5646
40 | 30 | 0.5 | 25.52 | 14 | 5 | 5 | 10.26 | 10.72108
65 | 35 | 0.75 | 42.02 | 12 | 5.75 | 5 | 21.32 | 17.25216
80 | 50 | 0.51 | 32 | 20 | 3.25 | 5 | 11.22 | 11.99402
80 | 50 | 0.51 | 48 | 12 | 3.5 | 5 | 23.9 | 22.1658
40 | 30 | 0.38 | 62.96 | 14 | 5 | 5 | 15.53 | 15.0099
64 | 35 | 0.5 | 64.36 | 16 | 4.19 | 5 | 23.75 | 23.39206
50 | 20 | 2 | 24 | 16 | 1.84 | 4.69 | 7.21 | 6.052766

## BT Predictions
lf/df | lf(mm) | Vf(%) | fc(MPa) | d(mm) | c/d | l/d | τu,exp(MPa) | Predicted Values
0 | 0 | 0 | 29.6 | 8 | 3.75 | 3 | 24.7 | 16.6023
64 | 35 | 0.75 | 27.9 | 8 | 3.75 | 3 | 17.6 | 18.43887
0 | 0 | 0 | 29.6 | 12 | 2.5 | 3 | 24.2 | 12.07927
64 | 35 | 0.75 | 27.9 | 12 | 2.5 | 3 | 21.1 | 11.25076
0 | 0 | 0 | 29.6 | 20 | 1.5 | 3 | 14.6 | 10.37899
64 | 35 | 0.75 | 27.9 | 20 | 1.5 | 3 | 14.7 | 10.24231
0 | 0 | 0 | 27.9 | 16 | 1.34 | 5 | 5.76 | 11.11532
60 | 30 | 0.5 | 28.4 | 16 | 1.34 | 5 | 5.78 | 9.050732
60 | 30 | 1 | 30.5 | 16 | 1.34 | 5 | 5.67 | 9.003283
60 | 30 | 2 | 30.1 | 16 | 1.34 | 5 | 7.02 | 8.462226
0 | 0 | 0 | 27.9 | 16 | 2.1 | 5 | 7.05 | 10.38301
60 | 30 | 0.5 | 28.4 | 16 | 2.1 | 5 | 7.32 | 9.192959
60 | 30 | 1 | 30.5 | 16 | 2.1 | 5 | 9.29 | 9.14551
60 | 30 | 2 | 30.1 | 16 | 2.1 | 5 | 9.91 | 8.604453
0 | 0 | 0 | 27.5 | 20 | 0.88 | 5 | 4.3 | 8.627931
60 | 30 | 0.5 | 32.1 | 20 | 0.88 | 5 | 4.93 | 8.9214
60 | 30 | 1 | 25.3 | 20 | 0.88 | 5 | 5.12 | 8.143075
60 | 30 | 2 | 28.7 | 20 | 0.88 | 5 | 5.52 | 8.858209
0 | 0 | 0 | 27.5 | 20 | 1.5 | 5 | 5.58 | 10.08533
60 | 30 | 0.5 | 32.1 | 20 | 1.5 | 5 | 6.48 | 9.590033
60 | 30 | 1 | 25.3 | 20 | 1.5 | 5 | 6.93 | 8.774396
60 | 30 | 2 | 28.7 | 20 | 1.5 | 5 | 7.37 | 9.526843
0 | 0 | 0 | 32.9 | 25 | 2 | 5 | 6.72 | 10.05545
60 | 30 | 0.5 | 32 | 25 | 2 | 5 | 6.19 | 9.632178
60 | 30 | 1 | 28.1 | 25 | 2 | 5 | 7.02 | 9.50581
60 | 30 | 2 | 31.2 | 25 | 2 | 5 | 8.44 | 9.568987
0 | 0 | 0 | 32.9 | 25 | 1 | 5 | 4.05 | 8.769486
60 | 30 | 0.5 | 32 | 25 | 1 | 5 | 4.36 | 8.9214
60 | 30 | 1 | 28.1 | 25 | 1 | 5 | 4.71 | 8.810696
60 | 30 | 2 | 31.2 | 25 | 1 | 5 | 5.29 | 8.858209
0 | 0 | 0 | 29.5 | 32 | 1.34 | 5 | 4.47 | 10.24255
60 | 30 | 0.5 | 26.9 | 32 | 1.34 | 5 | 5.23 | 9.056119
60 | 30 | 1 | 28.8 | 32 | 1.34 | 5 | 5.54 | 9.620886
60 | 30 | 2 | 28.5 | 32 | 1.34 | 5 | 5.83 | 9.526843
0 | 0 | 0 | 29.5 | 32 | 0.56 | 5 | 2.84 | 8.769486
60 | 30 | 0.5 | 26.9 | 32 | 0.56 | 5 | 3.13 | 8.403151
60 | 30 | 1 | 28.8 | 32 | 0.56 | 5 | 3.88 | 8.952252
60 | 30 | 2 | 28.5 | 32 | 0.56 | 5 | 4.04 | 8.858209