## Test Predictions
lf/df | lf(mm) | Vf(%) | fc(MPa) | d(mm) | c/d | l/d | τu,exp(MPa) | Predicted Values
60 | 30 | 2 | 29 | 12 | 6.58 | 5 | 21.52 | 19.306
55 | 30 | 0 | 50.8 | 12 | 5.75 | 4.17 | 22.39 | 17.964
0 | 0 | 0 | 48 | 8 | 2.5 | 5 | 13.79 | 17.25
55 | 30 | 2 | 59.9 | 12 | 5.75 | 4.17 | 24.75 | 25.48
55 | 30 | 0 | 39.6 | 12 | 5.75 | 4.17 | 13.83 | 14.86
55 | 30 | 0 | 50.8 | 12 | 5.75 | 4.17 | 18.76 | 17.964
50 | 20 | 1 | 24 | 16 | 4.19 | 4.69 | 16.51 | 15.195
65 | 35 | 0.75 | 42.02 | 16 | 4.19 | 5 | 15.49 | 13.32
40 | 30 | 0.5 | 25.52 | 14 | 3.93 | 5 | 10.3 | 9.848473
0 | 0 | 0 | 60.32 | 14 | 5 | 5 | 14.65 | 14.65
55 | 30 | 2 | 59.9 | 12 | 5.75 | 4.17 | 22.1 | 25.48
0 | 0 | 0 | 39.92 | 14 | 3.93 | 5 | 12.08 | 12.08
50 | 20 | 0 | 24 | 16 | 1.84 | 4.69 | 3.97 | 4.79
65 | 60 | 0.9 | 32 | 20 | 5 | 5 | 20.4 | 17.455
55 | 30 | 1 | 56.6 | 12 | 5.75 | 4.17 | 21.07 | 23.024
40 | 30 | 0.75 | 26.56 | 14 | 3.93 | 5 | 10.62 | 10.26248
55 | 30 | 0 | 39.6 | 12 | 5.75 | 4.17 | 15.74 | 14.86
80 | 60 | 0.38 | 25.92 | 14 | 2.86 | 5 | 9.13 | 9.517123
40 | 30 | 1 | 66.08 | 14 | 2.86 | 5 | 13.93 | 14.12653
0 | 0 | 0 | 45.28 | 20 | 3.25 | 5 | 10.13 | 9.105
55 | 30 | 0 | 50.8 | 12 | 5.75 | 4.17 | 18.96 | 17.964
40 | 30 | 0.38 | 62.96 | 14 | 2.86 | 5 | 13.41 | 13.53755
40 | 30 | 0.13 | 24.48 | 14 | 2.86 | 5 | 8.54 | 9.195815
40 | 30 | 0.5 | 42.56 | 14 | 3.93 | 5 | 12.57 | 12.43486
80 | 60 | 0.75 | 44.88 | 14 | 3.93 | 5 | 13.22 | 13.17344
80 | 60 | 1 | 45.52 | 14 | 2.86 | 5 | 11.69 | 12.10446
80 | 60 | 0.25 | 63.2 | 14 | 3.93 | 5 | 13.97 | 13.94458
55 | 30 | 0 | 39.6 | 12 | 5.75 | 4.17 | 14.98 | 14.86
55 | 30 | 1 | 44.2 | 12 | 5.75 | 4.17 | 19.36 | 18.676
65 | 35 | 0.5 | 45.88 | 16 | 4.19 | 5 | 18.07 | 16.94
50 | 30 | 0.3 | 34.32 | 16 | 1.56 | 5 | 8.04 | 8.42
80 | 60 | 0.75 | 66.24 | 14 | 2.86 | 5 | 13.67 | 14.10838
80 | 60 | 0.13 | 41.92 | 14 | 5 | 5 | 12.99 | 13.05589
80 | 60 | 0.75 | 27.28 | 14 | 5 | 5 | 10.78 | 10.78138
40 | 30 | 0.13 | 40.64 | 14 | 3.93 | 5 | 12.25 | 12.33514
55 | 30 | 1 | 43.6 | 16 | 4.19 | 9.38 | 13.41 | 13.14006
50 | 30 | 0.3 | 34.32 | 16 | 2.19 | 5 | 11.04 | 9.185
40 | 30 | 0.25 | 61.92 | 14 | 5 | 5 | 15.2 | 14.9721
80 | 60 | 0.38 | 25.92 | 14 | 5 | 5 | 10.39 | 10.35099
40 | 32 | 0.8 | 37.36 | 20 | 6 | 5 | 14.92 | 18.32066
80 | 60 | 0.25 | 25.28 | 14 | 2.86 | 5 | 8.83 | 9.361717
40 | 32 | 1.6 | 48.92 | 16 | 6 | 5 | 20.75 | 19.52744
40 | 30 | 1.5 | 54.1 | 12 | 5.75 | 4.17 | 21.37 | 20.54074
40 | 32 | 0 | 33.29 | 20 | 6 | 5 | 16.06 | 16.75749
65 | 35 | 0.75 | 42.02 | 16 | 4.19 | 5 | 14.8 | 13.32
40 | 30 | 0.38 | 25.2 | 14 | 2.86 | 5 | 8.7 | 9.139454
0 | 0 | 0 | 45.28 | 16 | 4.19 | 5 | 15.76 | 14.84
0 | 0 | 0 | 34.05 | 16 | 0.94 | 5 | 8.26 | 8.62
40 | 30 | 1 | 66.08 | 14 | 5 | 5 | 16.11 | 15.33172
64 | 35 | 0 | 32.27 | 16 | 4.19 | 5 | 18.11 | 14.97229
80 | 60 | 0.25 | 25.28 | 14 | 5 | 5 | 10.3 | 10.21999
40 | 30 | 0.5 | 64.08 | 14 | 3.93 | 5 | 14.32 | 14.29275
40 | 30 | 0.13 | 61.2 | 14 | 2.86 | 5 | 12.93 | 13.50098
40 | 32 | 1.6 | 41.22 | 14 | 6 | 5 | 17.45 | 18.48375
55 | 30 | 1 | 44.2 | 12 | 5.75 | 4.17 | 16.6 | 18.676
55 | 30 | 1 | 56.4 | 12 | 5.75 | 4.17 | 21.28 | 23.024
0 | 0 | 0 | 48 | 12 | 5 | 5 | 27.75 | 24.055
65 | 35 | 0.75 | 42.02 | 20 | 3.25 | 5 | 13.54 | 12.575
50 | 30 | 0.3 | 34.32 | 16 | 0.94 | 5 | 7.83 | 8.205
80 | 60 | 0.13 | 41.92 | 14 | 2.86 | 5 | 11.04 | 11.5566
80 | 60 | 0.38 | 64.8 | 14 | 3.93 | 5 | 14.03 | 14.58272
50 | 20 | 0 | 24 | 16 | 4.19 | 4.69 | 12.36 | 13.565
40 | 30 | 2 | 55.1 | 12 | 5.75 | 4.17 | 23.83 | 25.68585
64 | 35 | 1.5 | 66.63 | 16 | 4.19 | 5 | 29.31 | 24.31814
45 | 50 | 0.77 | 44 | 8 | 3.5 | 5 | 21.85 | 22.07
65 | 60 | 0.51 | 32 | 16 | 1.88 | 5 | 6.6 | 7.38
55 | 30 | 1 | 45 | 16 | 4.19 | 9.38 | 13.74 | 13.14626
0 | 0 | 0 | 34.05 | 16 | 0.94 | 5 | 8.86 | 8.62
40 | 30 | 0.75 | 26.56 | 14 | 2.86 | 5 | 9 | 9.354543
80 | 60 | 0.38 | 43.12 | 14 | 3.93 | 5 | 12.93 | 12.64414
65 | 35 | 0.75 | 42.02 | 16 | 4.19 | 3 | 20.95 | 20.79
50 | 20 | 0 | 24 | 16 | 1.84 | 4.69 | 5.22 | 4.79
0 | 0 | 0 | 45.28 | 16 | 4.19 | 5 | 13.79 | 14.84
65 | 35 | 0.5 | 45.88 | 16 | 4.19 | 5 | 14.97 | 16.94
80 | 60 | 1 | 66.8 | 14 | 5 | 5 | 16.31 | 15.54924
40 | 30 | 0.5 | 52.5 | 12 | 5.75 | 4.17 | 19.86 | 19.17117
80 | 60 | 0.5 | 65.28 | 14 | 3.93 | 5 | 14.45 | 14.63793

## Train Predictions
lf/df | lf(mm) | Vf(%) | fc(MPa) | d(mm) | c/d | l/d | τu,exp(MPa) | Predicted Values
55 | 30 | 1 | 56.4 | 12 | 5.75 | 4.17 | 21.32 | 23.024
40 | 30 | 0.13 | 61.2 | 14 | 5 | 5 | 14.94 | 14.94
40 | 30 | 0.75 | 64.96 | 14 | 3.93 | 5 | 14.58 | 14.58
40 | 32 | 0.8 | 37.36 | 14 | 6 | 5 | 15.86 | 15.86
40 | 30 | 0.13 | 40.64 | 14 | 5 | 5 | 12.83 | 12.83
0 | 0 | 0 | 60.32 | 14 | 2.86 | 5 | 12.7 | 12.7
40 | 30 | 1 | 44.4 | 14 | 5 | 5 | 13.61 | 13.61
80 | 35 | 0.77 | 48 | 8 | 3.5 | 5 | 25.36 | 25.36
0 | 0 | 0 | 45.28 | 16 | 4.19 | 7 | 8.14 | 9.823333
50 | 20 | 2 | 24 | 16 | 1.84 | 4.69 | 5.95 | 6.106667
80 | 50 | 0.51 | 44 | 12 | 3.5 | 5 | 14.36 | 14.36667
55 | 30 | 2 | 59.9 | 12 | 5.75 | 4.17 | 25.9 | 25.48
0 | 0 | 0 | 48 | 12 | 5 | 5 | 24.19 | 24.055
80 | 60 | 0.25 | 42.16 | 14 | 5 | 5 | 13.15 | 13.15
40 | 32 | 2 | 45.75 | 20 | 6 | 5 | 20.68 | 20.68
55 | 30 | 2 | 59.9 | 12 | 5.75 | 4.17 | 25.43 | 25.48
55 | 30 | 1 | 44.2 | 12 | 5.75 | 4.17 | 18.28 | 18.676
40 | 32 | 0.8 | 39.63 | 20 | 6 | 5 | 18.53 | 18.53
50 | 20 | 1 | 24 | 16 | 1.84 | 4.69 | 6.05 | 5.386667
40 | 30 | 1 | 52.5 | 12 | 5.75 | 4.17 | 20.42 | 20.42
55 | 30 | 2 | 45.2 | 12 | 5.75 | 4.17 | 16.34 | 18.714
65 | 35 | 0.5 | 45.88 | 16 | 4.19 | 5 | 16.94 | 16.94
80 | 35 | 0.51 | 44 | 8 | 5 | 5 | 20.7 | 20.7
50 | 20 | 0 | 24 | 16 | 4.19 | 4.69 | 13.41 | 13.565
80 | 60 | 0.75 | 27.28 | 14 | 3.93 | 5 | 10.69 | 10.69
40 | 32 | 1.2 | 40.99 | 20 | 6 | 5 | 17.51 | 17.51
50 | 20 | 1 | 24 | 16 | 1.84 | 4.69 | 5.77 | 5.386667
55 | 30 | 0 | 50.8 | 12 | 5.75 | 4.17 | 15.1 | 17.964
40 | 30 | 0.5 | 42.56 | 14 | 5 | 5 | 13.35 | 13.35
80 | 60 | 1 | 45.52 | 14 | 5 | 5 | 14.06 | 14.06
80 | 60 | 0.75 | 27.28 | 14 | 2.86 | 5 | 9.68 | 9.68
55 | 30 | 2 | 59.9 | 12 | 5.75 | 4.17 | 22.86 | 25.48
80 | 50 | 0.77 | 44 | 16 | 5 | 5 | 23.17 | 21.95
40 | 30 | 0.5 | 64.08 | 14 | 5 | 5 | 15.66 | 15.66
40 | 30 | 0.75 | 26.56 | 14 | 5 | 5 | 10.36 | 10.36
80 | 60 | 1.5 | 58.9 | 12 | 5.75 | 4.17 | 23.77 | 23.77
45 | 50 | 0.51 | 48 | 8 | 5 | 5 | 20.9 | 21.35333
40 | 30 | 0.38 | 25.2 | 14 | 3.93 | 5 | 9.97 | 9.97
0 | 0 | 0 | 45.28 | 16 | 4.19 | 3 | 19.68 | 19.83667
40 | 30 | 0.13 | 61.2 | 14 | 3.93 | 5 | 13.67 | 13.67
40 | 30 | 0.5 | 64.08 | 14 | 2.86 | 5 | 13.58 | 13.58
55 | 30 | 1 | 44.2 | 12 | 5.75 | 4.17 | 18.25 | 18.676
55 | 30 | 1 | 44.2 | 12 | 5.75 | 4.17 | 20.01 | 18.676
55 | 30 | 0 | 50.8 | 12 | 5.75 | 4.17 | 21.41 | 17.964
40 | 30 | 0.25 | 61.92 | 14 | 2.86 | 5 | 13.15 | 13.15
80 | 60 | 0.5 | 26.32 | 14 | 2.86 | 5 | 9.42 | 9.42
40 | 32 | 1.2 | 48.35 | 16 | 6 | 5 | 16.38 | 16.38
80 | 50 | 0.77 | 44 | 16 | 5 | 5 | 25.08 | 21.95
65 | 35 | 0.75 | 42.02 | 16 | 4.19 | 3 | 20.51 | 20.79
65 | 60 | 0.9 | 32 | 20 | 5 | 5 | 15.01 | 17.455
55 | 30 | 0 | 39.6 | 12 | 5.75 | 4.17 | 13.87 | 14.86
55 | 30 | 1 | 44.2 | 12 | 5.75 | 4.17 | 19.35 | 18.676
50 | 30 | 0.3 | 34.32 | 16 | 1.56 | 5 | 8.91 | 8.42
40 | 30 | 0.13 | 40.64 | 14 | 2.86 | 5 | 10.82 | 10.82
0 | 0 | 0 | 39.92 | 14 | 5 | 5 | 12.67 | 12.67
40 | 30 | 0.75 | 43.36 | 14 | 5 | 5 | 13.41 | 13.41
65 | 35 | 0.75 | 42.02 | 12 | 5.75 | 5 | 14.33 | 18.68
0 | 0 | 0 | 23.52 | 14 | 2.86 | 5 | 8.48 | 8.48
55 | 30 | 0 | 50.8 | 12 | 5.75 | 4.17 | 17.58 | 17.964
80 | 60 | 0.13 | 24.88 | 14 | 2.86 | 5 | 8.74 | 8.74
55 | 30 | 0 | 39.6 | 12 | 5.75 | 4.17 | 14.54 | 14.86
80 | 60 | 0.13 | 24.88 | 14 | 3.93 | 5 | 9.94 | 9.94
65 | 60 | 1.5 | 56.9 | 12 | 5.75 | 4.17 | 22.3 | 22.3
40 | 30 | 0.38 | 41.76 | 14 | 2.86 | 5 | 11.08 | 11.08
0 | 0 | 0 | 45.28 | 16 | 4.19 | 3 | 19.37 | 19.83667
80 | 60 | 1 | 45.52 | 14 | 3.93 | 5 | 13.58 | 13.58
65 | 60 | 0.7 | 44.7 | 16 | 4.19 | 9.38 | 14.33 | 14.33
65 | 60 | 1.5 | 43.8 | 16 | 4.19 | 9.38 | 15.89 | 15.89
55 | 30 | 0 | 50.8 | 12 | 5.75 | 4.17 | 16.89 | 17.964
80 | 60 | 0.5 | 26.32 | 14 | 5 | 5 | 10.62 | 10.62
0 | 0 | 0 | 39.92 | 14 | 2.86 | 5 | 10.75 | 10.75
55 | 30 | 1 | 56.4 | 12 | 5.75 | 4.17 | 20.79 | 23.024
60 | 30 | 0.5 | 26 | 12 | 6.58 | 5 | 18.44 | 18.44
55 | 30 | 1.5 | 55.4 | 12 | 5.75 | 4.17 | 22.65 | 22.65
55 | 30 | 2 | 59.9 | 12 | 5.75 | 4.17 | 29.73 | 25.48
0 | 0 | 0 | 23.52 | 14 | 3.93 | 5 | 9.81 | 9.81
0 | 0 | 0 | 45.28 | 20 | 3.25 | 5 | 9.33 | 9.105
60 | 30 | 1 | 27.5 | 12 | 6.58 | 8 | 16.07 | 16.07
0 | 0 | 0 | 45.28 | 20 | 3.25 | 5 | 8.88 | 9.105
0 | 0 | 0 | 39.92 | 14 | 3.93 | 5 | 12.08 | 12.08
40 | 30 | 0.75 | 43.36 | 14 | 3.93 | 5 | 12.63 | 12.63
80 | 60 | 0.35 | 43.9 | 16 | 4.19 | 9.38 | 13.39 | 13.39
65 | 35 | 1 | 44.59 | 16 | 4.19 | 5 | 16.16 | 18.14333
65 | 35 | 0.75 | 42.02 | 16 | 4.19 | 7 | 10.4 | 10.77333
40 | 30 | 0.25 | 61.92 | 14 | 3.93 | 5 | 13.8 | 13.8
64 | 35 | 0 | 57.66 | 16 | 4.19 | 5 | 19.79 | 19.79
55 | 30 | 2 | 59.9 | 12 | 5.75 | 4.17 | 23.48 | 25.48
55 | 30 | 1 | 56.4 | 12 | 5.75 | 4.17 | 27.45 | 23.024
55 | 30 | 0 | 39.6 | 12 | 5.75 | 4.17 | 15.76 | 14.86
80 | 60 | 0.38 | 64.8 | 14 | 5 | 5 | 15.62 | 15.62
40 | 30 | 0.75 | 64.96 | 14 | 2.86 | 5 | 13.61 | 13.61
55 | 30 | 0.5 | 51.6 | 12 | 5.75 | 4.17 | 20.28 | 20.28
55 | 30 | 1 | 56.4 | 12 | 5.75 | 4.17 | 21.89 | 23.024
80 | 60 | 0.75 | 44.88 | 14 | 5 | 5 | 13.8 | 13.8
65 | 60 | 2 | 60.6 | 12 | 5.75 | 4.17 | 22.69 | 22.69
55 | 30 | 1.5 | 43.8 | 16 | 4.19 | 9.38 | 15.48 | 15.48
60 | 30 | 0 | 22 | 12 | 6.58 | 5 | 15.53 | 15.53
80 | 60 | 0.38 | 25.92 | 14 | 3.93 | 5 | 10.07 | 10.07
55 | 30 | 2 | 59.9 | 12 | 5.75 | 4.17 | 23.62 | 25.48
80 | 60 | 0.38 | 64.8 | 14 | 2.86 | 5 | 13.25 | 13.25
55 | 30 | 2 | 59.9 | 12 | 5.75 | 4.17 | 26.97 | 25.48
65 | 60 | 0.9 | 32 | 20 | 5 | 5 | 19.9 | 17.455
80 | 60 | 0.5 | 65.28 | 14 | 2.86 | 5 | 13.51 | 13.51
0 | 0 | 0 | 23.52 | 14 | 3.93 | 5 | 9.81 | 9.81
45 | 50 | 0.51 | 48 | 8 | 5 | 5 | 23 | 21.35333
55 | 30 | 2 | 45.2 | 12 | 5.75 | 4.17 | 18.5 | 18.714
50 | 20 | 2 | 24 | 16 | 1.84 | 4.69 | 5.16 | 6.106667
0 | 0 | 0 | 34.05 | 16 | 1.56 | 5 | 12.63 | 12.18667
80 | 60 | 0.35 | 42.8 | 16 | 4.19 | 9.38 | 11.76 | 11.76
64 | 35 | 1 | 63.62 | 16 | 4.19 | 5 | 25.81 | 25.81
40 | 30 | 1 | 26.8 | 14 | 2.86 | 5 | 9.06 | 9.06
80 | 60 | 1 | 45.5 | 16 | 4.19 | 9.38 | 16.07 | 16.07
55 | 30 | 1 | 44.2 | 12 | 5.75 | 4.17 | 17.49 | 18.676
55 | 30 | 0 | 50.8 | 12 | 5.75 | 4.17 | 18.84 | 17.964
55 | 30 | 2 | 45.2 | 12 | 5.75 | 4.17 | 19.5 | 18.714
55 | 30 | 2 | 59.9 | 12 | 5.75 | 4.17 | 27.6 | 25.48
80 | 60 | 1 | 66.8 | 14 | 3.93 | 5 | 15.07 | 15.07
80 | 60 | 0.75 | 66.24 | 14 | 3.93 | 5 | 14.84 | 14.84
55 | 30 | 2 | 45.2 | 12 | 5.75 | 4.17 | 19.55 | 18.714
40 | 30 | 0.5 | 42.56 | 14 | 2.86 | 5 | 11.14 | 11.14
65 | 35 | 0.75 | 42.02 | 12 | 5.75 | 5 | 20.39 | 18.68
80 | 60 | 1 | 44.1 | 16 | 4.19 | 9.38 | 15.24 | 15.24
45 | 50 | 0.77 | 44 | 8 | 3.5 | 5 | 20.03 | 22.07
50 | 20 | 1 | 24 | 16 | 1.84 | 4.69 | 4.34 | 5.386667
40 | 30 | 0.25 | 41.44 | 14 | 5 | 5 | 13.12 | 13.12
50 | 30 | 0.3 | 34.32 | 16 | 1.56 | 5 | 7.93 | 8.42
65 | 35 | 0.75 | 42.02 | 16 | 4.19 | 7 | 10.86 | 10.77333
40 | 32 | 1.2 | 40.99 | 14 | 6 | 5 | 16.24 | 16.24
40 | 30 | 0.13 | 24.48 | 14 | 5 | 5 | 9.91 | 9.91
50 | 20 | 2 | 24 | 16 | 4.19 | 4.69 | 17.34 | 17.34
0 | 0 | 0 | 34.05 | 16 | 1.56 | 5 | 11.37 | 12.18667
55 | 30 | 0.35 | 43.8 | 16 | 4.19 | 9.38 | 10.64 | 10.64
55 | 30 | 0 | 50.8 | 12 | 5.75 | 4.17 | 18 | 17.964
80 | 60 | 0.25 | 25.28 | 14 | 3.93 | 5 | 10 | 10
65 | 35 | 0.75 | 42.02 | 16 | 4.19 | 7 | 11.06 | 10.77333
40 | 30 | 0.75 | 64.96 | 14 | 5 | 5 | 15.79 | 15.79
80 | 50 | 0.51 | 44 | 12 | 3.5 | 5 | 12.84 | 14.36667
0 | 0 | 0 | 23.52 | 14 | 2.86 | 5 | 8.48 | 8.48
40 | 32 | 0.8 | 39.63 | 14 | 6 | 5 | 19.21 | 19.21
40 | 30 | 0.38 | 25.2 | 14 | 5 | 5 | 10.1 | 10.1
50 | 30 | 0.3 | 34.32 | 16 | 2.19 | 5 | 9.98 | 9.185
65 | 60 | 0.35 | 42.9 | 16 | 4.19 | 9.38 | 11.03 | 11.03
60 | 30 | 0 | 22 | 12 | 6.58 | 8 | 14.95 | 14.95
55 | 30 | 0.35 | 42.1 | 16 | 4.19 | 9.38 | 10.34 | 10.34
80 | 60 | 1 | 27.76 | 14 | 5 | 5 | 11.14 | 11.14
80 | 60 | 0.7 | 43.1 | 16 | 4.19 | 9.38 | 14.14 | 14.14
50 | 30 | 0.3 | 34.32 | 16 | 2.19 | 5 | 8.39 | 9.185
45 | 50 | 0.51 | 48 | 8 | 5 | 5 | 20.16 | 21.35333
64 | 35 | 1 | 52.5 | 16 | 4.19 | 5 | 23.61 | 23.61
80 | 50 | 0.51 | 44 | 12 | 3.5 | 5 | 15.9 | 14.36667
80 | 60 | 0.75 | 66.24 | 14 | 5 | 5 | 16.08 | 16.08
65 | 60 | 1 | 44.4 | 16 | 4.19 | 9.38 | 14.8 | 14.8
80 | 60 | 0.5 | 44 | 14 | 5 | 5 | 13.41 | 13.41
50 | 20 | 0 | 24 | 16 | 1.84 | 4.69 | 4.79 | 4.79
40 | 30 | 0.13 | 24.48 | 14 | 3.93 | 5 | 9.91 | 9.91
80 | 60 | 0.5 | 26.32 | 14 | 3.93 | 5 | 10.3 | 10.3
0 | 0 | 0 | 48 | 8 | 2.5 | 5 | 17.25 | 17.25
65 | 35 | 0.75 | 42.02 | 16 | 4.19 | 5 | 13.32 | 13.32
40 | 30 | 0.25 | 41.44 | 14 | 2.86 | 5 | 10.91 | 10.91
40 | 32 | 2 | 49.14 | 20 | 6 | 5 | 22.41 | 22.41
50 | 30 | 0.3 | 34.32 | 16 | 0.94 | 5 | 7.94 | 8.205
0 | 0 | 0 | 44 | 16 | 3.5 | 5 | 21.08 | 21.15
80 | 60 | 0.5 | 65.28 | 14 | 5 | 5 | 15.85 | 15.85
40 | 32 | 0 | 38.16 | 16 | 6 | 5 | 18.43 | 18.43
40 | 32 | 0 | 38.16 | 14 | 6 | 5 | 16 | 16
65 | 60 | 0.51 | 32 | 16 | 1.88 | 5 | 7.38 | 7.38
55 | 30 | 0 | 39.6 | 12 | 5.75 | 4.17 | 14.4 | 14.86
80 | 60 | 0.5 | 44 | 14 | 3.93 | 5 | 12.99 | 12.99
80 | 60 | 0.13 | 61.84 | 14 | 3.93 | 5 | 13.71 | 13.71
0 | 0 | 0 | 60.32 | 14 | 3.93 | 5 | 13.41 | 13.41
65 | 35 | 0.75 | 42.02 | 16 | 4.19 | 3 | 21.07 | 20.79
55 | 30 | 2 | 45.2 | 12 | 5.75 | 4.17 | 19.68 | 18.714
55 | 30 | 2 | 59.9 | 12 | 5.75 | 4.17 | 24.69 | 25.48
65 | 60 | 0.35 | 44 | 16 | 4.19 | 9.38 | 12.46 | 12.46
80 | 60 | 0.13 | 24.88 | 14 | 5 | 5 | 10.23 | 10.23
50 | 20 | 2 | 24 | 16 | 4.19 | 4.69 | 19.6 | 17.34
40 | 32 | 1.6 | 48.92 | 20 | 6 | 5 | 19.22 | 19.22
80 | 50 | 0.51 | 32 | 20 | 3.25 | 5 | 10.16 | 11.79333
0 | 0 | 0 | 34.05 | 16 | 0.94 | 5 | 8.62 | 8.62
60 | 30 | 0.5 | 26 | 12 | 6.58 | 8 | 16.61 | 16.61
64 | 35 | 0.5 | 41.73 | 16 | 4.19 | 5 | 20.02 | 20.02
55 | 30 | 1 | 44.2 | 12 | 5.75 | 4.17 | 14.95 | 18.676
80 | 60 | 0.5 | 44 | 14 | 2.86 | 5 | 11.4 | 11.4
55 | 30 | 0.7 | 44 | 16 | 4.19 | 9.38 | 12.92 | 12.92
80 | 60 | 0.38 | 43.12 | 14 | 2.86 | 5 | 11.24 | 11.24
65 | 60 | 1.5 | 46 | 16 | 4.19 | 9.38 | 16.13 | 16.13
40 | 30 | 1 | 44.4 | 14 | 3.93 | 5 | 12.76 | 12.76
80 | 60 | 2 | 61.3 | 12 | 5.75 | 4.17 | 27.12 | 27.12
40 | 32 | 1.2 | 48.35 | 20 | 6 | 5 | 17.21 | 17.21
55 | 30 | 1 | 56.4 | 12 | 5.75 | 4.17 | 23.67 | 23.024
80 | 60 | 0.25 | 63.2 | 14 | 2.86 | 5 | 13.09 | 13.09
55 | 30 | 0 | 39.6 | 12 | 5.75 | 4.17 | 15.73 | 14.86
0 | 0 | 0 | 45.28 | 16 | 4.19 | 3 | 20.46 | 19.83667
40 | 32 | 0.8 | 39.63 | 16 | 6 | 5 | 21.18 | 21.18
55 | 30 | 0 | 39.6 | 12 | 5.75 | 4.17 | 13.03 | 14.86
0 | 0 | 0 | 23.52 | 14 | 5 | 5 | 9.81 | 9.81
55 | 30 | 2 | 45.2 | 12 | 5.75 | 4.17 | 19.3 | 18.714
40 | 30 | 1 | 66.08 | 14 | 3.93 | 5 | 14.91 | 14.91
80 | 60 | 0.13 | 61.84 | 14 | 5 | 5 | 15.07 | 15.07
40 | 32 | 2 | 49.14 | 14 | 6 | 5 | 21.83 | 21.83
50 | 20 | 0 | 24 | 16 | 4.19 | 4.69 | 13.72 | 13.565
64 | 35 | 1 | 42.67 | 16 | 4.19 | 5 | 18.43 | 18.43
40 | 30 | 0.38 | 41.76 | 14 | 3.93 | 5 | 12.51 | 12.51
40 | 30 | 0.25 | 24.88 | 14 | 3.93 | 5 | 9.91 | 9.91
40 | 30 | 0.5 | 25.52 | 14 | 2.86 | 5 | 8.9 | 8.9
40 | 32 | 1.6 | 48.92 | 14 | 6 | 5 | 19.98 | 19.98
55 | 30 | 1 | 44.2 | 12 | 5.75 | 4.17 | 16.18 | 18.676
0 | 0 | 0 | 23.52 | 14 | 5 | 5 | 9.81 | 9.81
40 | 32 | 0 | 38.16 | 20 | 6 | 5 | 16.18 | 16.18
80 | 60 | 0.38 | 43.12 | 14 | 5 | 5 | 13.35 | 13.35
80 | 60 | 1 | 57.4 | 12 | 5.75 | 4.17 | 21.78 | 21.78
0 | 0 | 0 | 45.28 | 12 | 5.75 | 5 | 19.09 | 18.81667
55 | 30 | 2 | 59.9 | 12 | 5.75 | 4.17 | 22.47 | 25.48
55 | 30 | 0.7 | 43 | 16 | 4.19 | 9.38 | 11.78 | 11.78
55 | 30 | 1 | 44.2 | 12 | 5.75 | 4.17 | 15.27 | 18.676
55 | 30 | 0 | 50.8 | 12 | 5.75 | 4.17 | 19.68 | 17.964
55 | 30 | 0 | 39.6 | 12 | 5.75 | 4.17 | 14.38 | 14.86
80 | 60 | 1 | 27.76 | 14 | 2.86 | 5 | 9.81 | 9.81
50 | 20 | 1 | 24 | 16 | 4.19 | 4.69 | 15.91 | 15.195
40 | 30 | 0.38 | 62.96 | 14 | 3.93 | 5 | 14.16 | 14.16
80 | 60 | 0.75 | 44.88 | 14 | 2.86 | 5 | 11.47 | 11.47
0 | 0 | 0 | 45.28 | 16 | 4.19 | 5 | 14.84 | 14.84
55 | 30 | 1 | 56.4 | 12 | 5.75 | 4.17 | 24.33 | 23.024
80 | 60 | 1 | 27.76 | 14 | 3.93 | 5 | 11.01 | 11.01
55 | 30 | 2 | 45.2 | 12 | 5.75 | 4.17 | 18.85 | 18.714
80 | 60 | 1.5 | 44.5 | 16 | 4.19 | 9.38 | 16.52 | 16.52
80 | 60 | 0.25 | 42.16 | 14 | 3.93 | 5 | 12.7 | 12.7
40 | 30 | 0.25 | 41.44 | 14 | 3.93 | 5 | 12.34 | 12.34
0 | 0 | 0 | 44 | 16 | 3.5 | 5 | 21.22 | 21.15
0 | 0 | 0 | 43.1 | 16 | 4.19 | 9.38 | 9.42 | 9.42
55 | 30 | 1.5 | 42.4 | 16 | 4.19 | 9.38 | 15.36 | 15.36
55 | 30 | 1 | 44.2 | 12 | 5.75 | 4.17 | 16.87 | 18.676
80 | 60 | 1 | 66.8 | 14 | 2.86 | 5 | 14.26 | 14.26
80 | 60 | 0.5 | 56 | 12 | 5.75 | 4.17 | 20.46 | 20.46
65 | 60 | 1 | 55.9 | 12 | 5.75 | 4.17 | 19.96 | 19.96
55 | 30 | 2 | 45.2 | 12 | 5.75 | 4.17 | 22.08 | 18.714
55 | 30 | 2 | 45.2 | 12 | 5.75 | 4.17 | 17.11 | 18.714
40 | 30 | 0.38 | 41.76 | 14 | 5 | 5 | 13.25 | 13.25
60 | 30 | 1 | 27.5 | 12 | 6.58 | 5 | 19 | 19
50 | 20 | 1 | 24 | 16 | 4.19 | 4.69 | 14.48 | 15.195
65 | 35 | 0.75 | 42.02 | 20 | 3.25 | 5 | 12.61 | 12.575
0 | 0 | 0 | 39.92 | 14 | 5 | 5 | 12.67 | 12.67
40 | 30 | 1 | 26.8 | 14 | 5 | 5 | 10.69 | 10.69
0 | 0 | 0 | 44 | 12 | 5 | 5 | 17.39 | 17.39
55 | 30 | 0 | 39.6 | 12 | 5.75 | 4.17 | 18.97 | 14.86
40 | 30 | 0.25 | 24.88 | 14 | 2.86 | 5 | 8.64 | 8.64
55 | 30 | 1 | 56.4 | 12 | 5.75 | 4.17 | 24.32 | 23.024
55 | 30 | 1 | 56.4 | 12 | 5.75 | 4.17 | 20.39 | 23.024
0 | 0 | 0 | 34.05 | 16 | 1.56 | 5 | 12.56 | 12.18667
0 | 0 | 0 | 45.28 | 12 | 5.75 | 5 | 17.36 | 18.81667
0 | 0 | 0 | 60.32 | 14 | 5 | 5 | 14.65 | 14.65
50 | 30 | 0.3 | 34.32 | 16 | 0.94 | 5 | 8.47 | 8.205
55 | 30 | 2 | 45.2 | 12 | 5.75 | 4.17 | 17.92 | 18.714
0 | 0 | 0 | 45.28 | 16 | 4.19 | 7 | 11.28 | 9.823333
55 | 30 | 0 | 50.1 | 12 | 5.75 | 4.17 | 16.74 | 16.74
0 | 0 | 0 | 39.92 | 14 | 2.86 | 5 | 10.75 | 10.75
40 | 32 | 2 | 49.14 | 16 | 6 | 5 | 21.66 | 21.66
65 | 60 | 0.7 | 43.5 | 16 | 4.19 | 9.38 | 12.31 | 12.31
40 | 32 | 1.6 | 41.22 | 20 | 6 | 5 | 18.81 | 18.81
65 | 35 | 1 | 44.59 | 16 | 4.19 | 5 | 19.12 | 18.14333
55 | 30 | 1 | 56.4 | 12 | 5.75 | 4.17 | 23 | 23.024
80 | 60 | 0.25 | 63.2 | 14 | 5 | 5 | 15.3 | 15.3
80 | 50 | 0.77 | 44 | 16 | 5 | 5 | 17.6 | 21.95
55 | 30 | 1 | 56.4 | 12 | 5.75 | 4.17 | 24.12 | 23.024
40 | 32 | 0 | 33.29 | 14 | 6 | 5 | 15.68 | 15.68
80 | 60 | 0.13 | 61.84 | 14 | 2.86 | 5 | 12.99 | 12.99
55 | 30 | 2 | 45.2 | 12 | 5.75 | 4.17 | 17.02 | 18.714
80 | 50 | 0.51 | 32 | 20 | 3.25 | 5 | 14 | 11.79333
55 | 30 | 0 | 50.8 | 12 | 5.75 | 4.17 | 16.34 | 17.964
50 | 20 | 2 | 24 | 16 | 4.19 | 4.69 | 15.08 | 17.34
64 | 35 | 1.5 | 46.26 | 16 | 4.19 | 5 | 23.15 | 23.15
40 | 30 | 1 | 44.4 | 14 | 2.86 | 5 | 11.5 | 11.5
64 | 35 | 1 | 42.68 | 16 | 4.19 | 5 | 21.56 | 21.56
65 | 35 | 0.75 | 42.02 | 20 | 3.25 | 5 | 12.54 | 12.575
55 | 30 | 0 | 39.6 | 12 | 5.75 | 4.17 | 17.16 | 14.86
45 | 50 | 0.77 | 44 | 8 | 3.5 | 5 | 24.11 | 22.07
0 | 0 | 0 | 39.1 | 16 | 4.19 | 9.38 | 9.16 | 9.16
80 | 60 | 1.5 | 43.7 | 16 | 4.19 | 9.38 | 16.36 | 16.36
55 | 30 | 1 | 44.2 | 12 | 5.75 | 4.17 | 17.07 | 18.676
0 | 0 | 0 | 45.28 | 12 | 5.75 | 5 | 20 | 18.81667
40 | 30 | 0.75 | 43.36 | 14 | 2.86 | 5 | 11.24 | 11.24
40 | 30 | 1 | 26.8 | 14 | 3.93 | 5 | 10.82 | 10.82
0 | 0 | 0 | 45.28 | 16 | 4.19 | 7 | 10.05 | 9.823333
60 | 30 | 2 | 29 | 12 | 6.58 | 8 | 17.68 | 17.68
40 | 32 | 2 | 45.75 | 14 | 6 | 5 | 16.81 | 16.81
40 | 30 | 0.25 | 24.88 | 14 | 5 | 5 | 10.04 | 10.04
0 | 0 | 0 | 60.32 | 14 | 3.93 | 5 | 13.41 | 13.41
64 | 35 | 1 | 65.7 | 16 | 4.19 | 5 | 29.38 | 29.38
65 | 60 | 0.5 | 55.2 | 12 | 5.75 | 4.17 | 19.43 | 19.43
55 | 30 | 2 | 57.6 | 12 | 5.75 | 4.17 | 24.62 | 24.62
55 | 30 | 2 | 45.2 | 12 | 5.75 | 4.17 | 20.4 | 18.714
55 | 30 | 0 | 50.8 | 12 | 5.75 | 4.17 | 17.07 | 17.964
0 | 0 | 0 | 48 | 12 | 5 | 5 | 23.92 | 24.055
80 | 60 | 0.13 | 41.92 | 14 | 3.93 | 5 | 12.31 | 12.31
40 | 32 | 1.2 | 48.35 | 14 | 6 | 5 | 17.83 | 17.83
65 | 35 | 1 | 44.59 | 16 | 4.19 | 5 | 19.15 | 18.14333
65 | 60 | 1 | 46.8 | 16 | 4.19 | 9.38 | 15.4 | 15.4
80 | 60 | 0.7 | 44 | 16 | 4.19 | 9.38 | 14.92 | 14.92
0 | 0 | 0 | 60.32 | 14 | 2.86 | 5 | 12.7 | 12.7
80 | 60 | 0.25 | 42.16 | 14 | 2.86 | 5 | 11.17 | 11.17
55 | 30 | 1 | 56.4 | 12 | 5.75 | 4.17 | 19.22 | 23.024
40 | 30 | 0.5 | 25.52 | 14 | 5 | 5 | 10.26 | 10.26
65 | 35 | 0.75 | 42.02 | 12 | 5.75 | 5 | 21.32 | 18.68
80 | 50 | 0.51 | 32 | 20 | 3.25 | 5 | 11.22 | 11.79333
80 | 50 | 0.51 | 48 | 12 | 3.5 | 5 | 23.9 | 23.9
40 | 30 | 0.38 | 62.96 | 14 | 5 | 5 | 15.53 | 15.53
64 | 35 | 0.5 | 64.36 | 16 | 4.19 | 5 | 23.75 | 23.75
50 | 20 | 2 | 24 | 16 | 1.84 | 4.69 | 7.21 | 6.106667

## BT Predictions
lf/df | lf(mm) | Vf(%) | fc(MPa) | d(mm) | c/d | l/d | τu,exp(MPa) | Predicted Values
0 | 0 | 0 | 29.6 | 8 | 3.75 | 3 | 24.7 | 12.65377
64 | 35 | 0.75 | 27.9 | 8 | 3.75 | 3 | 17.6 | 21.0534
0 | 0 | 0 | 29.6 | 12 | 2.5 | 3 | 24.2 | 9.601777
64 | 35 | 0.75 | 27.9 | 12 | 2.5 | 3 | 21.1 | 13.4324
0 | 0 | 0 | 29.6 | 20 | 1.5 | 3 | 14.6 | 10.96717
64 | 35 | 0.75 | 27.9 | 20 | 1.5 | 3 | 14.7 | 8.282896
0 | 0 | 0 | 27.9 | 16 | 1.34 | 5 | 5.76 | 11.0637
60 | 30 | 0.5 | 28.4 | 16 | 1.34 | 5 | 5.78 | 8.327618
60 | 30 | 1 | 30.5 | 16 | 1.34 | 5 | 5.67 | 6.363904
60 | 30 | 2 | 30.1 | 16 | 1.34 | 5 | 7.02 | 8.537113
0 | 0 | 0 | 27.9 | 16 | 2.1 | 5 | 7.05 | 10.9953
60 | 30 | 0.5 | 28.4 | 16 | 2.1 | 5 | 7.32 | 8.765313
60 | 30 | 1 | 30.5 | 16 | 2.1 | 5 | 9.29 | 6.486593
60 | 30 | 2 | 30.1 | 16 | 2.1 | 5 | 9.91 | 8.90284
0 | 0 | 0 | 27.5 | 20 | 0.88 | 5 | 4.3 | 10.92527
60 | 30 | 0.5 | 32.1 | 20 | 0.88 | 5 | 4.93 | 8.324173
60 | 30 | 1 | 25.3 | 20 | 0.88 | 5 | 5.12 | 6.368953
60 | 30 | 2 | 28.7 | 20 | 0.88 | 5 | 5.52 | 6.046339
0 | 0 | 0 | 27.5 | 20 | 1.5 | 5 | 5.58 | 10.94251
60 | 30 | 0.5 | 32.1 | 20 | 1.5 | 5 | 6.48 | 8.329047
60 | 30 | 1 | 25.3 | 20 | 1.5 | 5 | 6.93 | 7.855554
60 | 30 | 2 | 28.7 | 20 | 1.5 | 5 | 7.37 | 9.189402
0 | 0 | 0 | 32.9 | 25 | 2 | 5 | 6.72 | 10.71027
60 | 30 | 0.5 | 32 | 25 | 2 | 5 | 6.19 | 12.1327
60 | 30 | 1 | 28.1 | 25 | 2 | 5 | 7.02 | 12.13394
60 | 30 | 2 | 31.2 | 25 | 2 | 5 | 8.44 | 8.638047
0 | 0 | 0 | 32.9 | 25 | 1 | 5 | 4.05 | 10.07808
60 | 30 | 0.5 | 32 | 25 | 1 | 5 | 4.36 | 12.12617
60 | 30 | 1 | 28.1 | 25 | 1 | 5 | 4.71 | 12.12786
60 | 30 | 2 | 31.2 | 25 | 1 | 5 | 5.29 | 8.549008
0 | 0 | 0 | 29.5 | 32 | 1.34 | 5 | 4.47 | 10.8158
60 | 30 | 0.5 | 26.9 | 32 | 1.34 | 5 | 5.23 | 12.1094
60 | 30 | 1 | 28.8 | 32 | 1.34 | 5 | 5.54 | 12.11515
60 | 30 | 2 | 28.5 | 32 | 1.34 | 5 | 5.83 | 8.800291
0 | 0 | 0 | 29.5 | 32 | 0.56 | 5 | 2.84 | 10.08686
60 | 30 | 0.5 | 26.9 | 32 | 0.56 | 5 | 3.13 | 12.10912
60 | 30 | 1 | 28.8 | 32 | 0.56 | 5 | 3.88 | 12.11441
60 | 30 | 2 | 28.5 | 32 | 0.56 | 5 | 4.04 | 8.76546