## Test Predictions
lf/df | lf(mm) | Vf(%) | fc(MPa) | d(mm) | c/d | l/d | τu,exp(MPa) | Predicted Values
60 | 30 | 2 | 29 | 12 | 6.58 | 5 | 21.52 | 18.99
55 | 30 | 0 | 50.8 | 12 | 5.75 | 4.17 | 22.39 | 17.964
0 | 0 | 0 | 48 | 8 | 2.5 | 5 | 13.79 | 17.372
55 | 30 | 2 | 59.9 | 12 | 5.75 | 4.17 | 24.75 | 25.48
55 | 30 | 0 | 39.6 | 12 | 5.75 | 4.17 | 13.83 | 15.508
55 | 30 | 0 | 50.8 | 12 | 5.75 | 4.17 | 18.76 | 17.964
50 | 20 | 1 | 24 | 16 | 4.19 | 4.69 | 16.51 | 12.452
65 | 35 | 0.75 | 42.02 | 16 | 4.19 | 5 | 15.49 | 17.898
40 | 30 | 0.5 | 25.52 | 14 | 3.93 | 5 | 10.3 | 9.79
0 | 0 | 0 | 60.32 | 14 | 5 | 5 | 14.65 | 17.916
55 | 30 | 2 | 59.9 | 12 | 5.75 | 4.17 | 22.1 | 25.48
0 | 0 | 0 | 39.92 | 14 | 3.93 | 5 | 12.08 | 11.784
50 | 20 | 0 | 24 | 16 | 1.84 | 4.69 | 3.97 | 8
65 | 60 | 0.9 | 32 | 20 | 5 | 5 | 20.4 | 14.058
55 | 30 | 1 | 56.6 | 12 | 5.75 | 4.17 | 21.07 | 23.024
40 | 30 | 0.75 | 26.56 | 14 | 3.93 | 5 | 10.62 | 10.18
55 | 30 | 0 | 39.6 | 12 | 5.75 | 4.17 | 15.74 | 15.508
80 | 60 | 0.38 | 25.92 | 14 | 2.86 | 5 | 9.13 | 9.642
40 | 30 | 1 | 66.08 | 14 | 2.86 | 5 | 13.93 | 14.168
0 | 0 | 0 | 45.28 | 20 | 3.25 | 5 | 10.13 | 15.07
55 | 30 | 0 | 50.8 | 12 | 5.75 | 4.17 | 18.96 | 17.964
40 | 30 | 0.38 | 62.96 | 14 | 2.86 | 5 | 13.41 | 13.66
40 | 30 | 0.13 | 24.48 | 14 | 2.86 | 5 | 8.54 | 9.466
40 | 30 | 0.5 | 42.56 | 14 | 3.93 | 5 | 12.57 | 12.394
80 | 60 | 0.75 | 44.88 | 14 | 3.93 | 5 | 13.22 | 13.18
80 | 60 | 1 | 45.52 | 14 | 2.86 | 5 | 11.69 | 12.136
80 | 60 | 0.25 | 63.2 | 14 | 3.93 | 5 | 13.97 | 14.032
55 | 30 | 0 | 39.6 | 12 | 5.75 | 4.17 | 14.98 | 15.508
55 | 30 | 1 | 44.2 | 12 | 5.75 | 4.17 | 19.36 | 18.676
65 | 35 | 0.5 | 45.88 | 16 | 4.19 | 5 | 18.07 | 17.118
50 | 30 | 0.3 | 34.32 | 16 | 1.56 | 5 | 8.04 | 8.646
80 | 60 | 0.75 | 66.24 | 14 | 2.86 | 5 | 13.67 | 14.186
80 | 60 | 0.13 | 41.92 | 14 | 5 | 5 | 12.99 | 12.984
80 | 60 | 0.75 | 27.28 | 14 | 5 | 5 | 10.78 | 10.752
40 | 30 | 0.13 | 40.64 | 14 | 3.93 | 5 | 12.25 | 12.324
55 | 30 | 1 | 43.6 | 16 | 4.19 | 9.38 | 13.41 | 13.236
50 | 30 | 0.3 | 34.32 | 16 | 2.19 | 5 | 11.04 | 8.63
40 | 30 | 0.25 | 61.92 | 14 | 5 | 5 | 15.2 | 14.72
80 | 60 | 0.38 | 25.92 | 14 | 5 | 5 | 10.39 | 10.244
40 | 32 | 0.8 | 37.36 | 20 | 6 | 5 | 14.92 | 18.122
80 | 60 | 0.25 | 25.28 | 14 | 2.86 | 5 | 8.83 | 9.634
40 | 32 | 1.6 | 48.92 | 16 | 6 | 5 | 20.75 | 19.536
40 | 30 | 1.5 | 54.1 | 12 | 5.75 | 4.17 | 21.37 | 20.44
40 | 32 | 0 | 33.29 | 20 | 6 | 5 | 16.06 | 16.964
65 | 35 | 0.75 | 42.02 | 16 | 4.19 | 5 | 14.8 | 17.898
40 | 30 | 0.38 | 25.2 | 14 | 2.86 | 5 | 8.7 | 9.466
0 | 0 | 0 | 45.28 | 16 | 4.19 | 5 | 15.76 | 16.378
0 | 0 | 0 | 34.05 | 16 | 0.94 | 5 | 8.26 | 11.186
40 | 30 | 1 | 66.08 | 14 | 5 | 5 | 16.11 | 15.294
64 | 35 | 0 | 32.27 | 16 | 4.19 | 5 | 18.11 | 14.8
80 | 60 | 0.25 | 25.28 | 14 | 5 | 5 | 10.3 | 10.172
40 | 30 | 0.5 | 64.08 | 14 | 3.93 | 5 | 14.32 | 14.356
40 | 30 | 0.13 | 61.2 | 14 | 2.86 | 5 | 12.93 | 13.672
40 | 32 | 1.6 | 41.22 | 14 | 6 | 5 | 17.45 | 18.538
55 | 30 | 1 | 44.2 | 12 | 5.75 | 4.17 | 16.6 | 18.676
55 | 30 | 1 | 56.4 | 12 | 5.75 | 4.17 | 21.28 | 23.024
0 | 0 | 0 | 48 | 12 | 5 | 5 | 27.75 | 20.918
65 | 35 | 0.75 | 42.02 | 20 | 3.25 | 5 | 13.54 | 15.384
50 | 30 | 0.3 | 34.32 | 16 | 0.94 | 5 | 7.83 | 8.646
80 | 60 | 0.13 | 41.92 | 14 | 2.86 | 5 | 11.04 | 11.764
80 | 60 | 0.38 | 64.8 | 14 | 3.93 | 5 | 14.03 | 14.654
50 | 20 | 0 | 24 | 16 | 4.19 | 4.69 | 12.36 | 11.372
40 | 30 | 2 | 55.1 | 12 | 5.75 | 4.17 | 23.83 | 25.708
64 | 35 | 1.5 | 66.63 | 16 | 4.19 | 5 | 29.31 | 23.372
45 | 50 | 0.77 | 44 | 8 | 3.5 | 5 | 21.85 | 21.64
65 | 60 | 0.51 | 32 | 16 | 1.88 | 5 | 6.6 | 9.292
55 | 30 | 1 | 45 | 16 | 4.19 | 9.38 | 13.74 | 13.236
0 | 0 | 0 | 34.05 | 16 | 0.94 | 5 | 8.86 | 11.186
40 | 30 | 0.75 | 26.56 | 14 | 2.86 | 5 | 9 | 9.478
80 | 60 | 0.38 | 43.12 | 14 | 3.93 | 5 | 12.93 | 12.518
65 | 35 | 0.75 | 42.02 | 16 | 4.19 | 3 | 20.95 | 18.67
50 | 20 | 0 | 24 | 16 | 1.84 | 4.69 | 5.22 | 8
0 | 0 | 0 | 45.28 | 16 | 4.19 | 5 | 13.79 | 16.378
65 | 35 | 0.5 | 45.88 | 16 | 4.19 | 5 | 14.97 | 17.118
80 | 60 | 1 | 66.8 | 14 | 5 | 5 | 16.31 | 15.492
40 | 30 | 0.5 | 52.5 | 12 | 5.75 | 4.17 | 19.86 | 19.316
80 | 60 | 0.5 | 65.28 | 14 | 3.93 | 5 | 14.45 | 14.614

## Train Predictions
lf/df | lf(mm) | Vf(%) | fc(MPa) | d(mm) | c/d | l/d | τu,exp(MPa) | Predicted Values
55 | 30 | 1 | 56.4 | 12 | 5.75 | 4.17 | 21.32 | 23.024
40 | 30 | 0.13 | 61.2 | 14 | 5 | 5 | 14.94 | 14.72
40 | 30 | 0.75 | 64.96 | 14 | 3.93 | 5 | 14.58 | 14.61
40 | 32 | 0.8 | 37.36 | 14 | 6 | 5 | 15.86 | 17.18
40 | 30 | 0.13 | 40.64 | 14 | 5 | 5 | 12.83 | 13.71
0 | 0 | 0 | 60.32 | 14 | 2.86 | 5 | 12.7 | 13.374
40 | 30 | 1 | 44.4 | 14 | 5 | 5 | 13.61 | 14.77
80 | 35 | 0.77 | 48 | 8 | 3.5 | 5 | 25.36 | 19.432
0 | 0 | 0 | 45.28 | 16 | 4.19 | 7 | 8.14 | 13.106
50 | 20 | 2 | 24 | 16 | 1.84 | 4.69 | 5.95 | 11.052
80 | 50 | 0.51 | 44 | 12 | 3.5 | 5 | 14.36 | 15.998
55 | 30 | 2 | 59.9 | 12 | 5.75 | 4.17 | 25.9 | 25.48
0 | 0 | 0 | 48 | 12 | 5 | 5 | 24.19 | 20.918
80 | 60 | 0.25 | 42.16 | 14 | 5 | 5 | 13.15 | 12.984
40 | 32 | 2 | 45.75 | 20 | 6 | 5 | 20.68 | 20.556
55 | 30 | 2 | 59.9 | 12 | 5.75 | 4.17 | 25.43 | 25.48
55 | 30 | 1 | 44.2 | 12 | 5.75 | 4.17 | 18.28 | 18.676
40 | 32 | 0.8 | 39.63 | 20 | 6 | 5 | 18.53 | 18.122
50 | 20 | 1 | 24 | 16 | 1.84 | 4.69 | 6.05 | 6.824
40 | 30 | 1 | 52.5 | 12 | 5.75 | 4.17 | 20.42 | 22.374
55 | 30 | 2 | 45.2 | 12 | 5.75 | 4.17 | 16.34 | 18.398
65 | 35 | 0.5 | 45.88 | 16 | 4.19 | 5 | 16.94 | 17.118
80 | 35 | 0.51 | 44 | 8 | 5 | 5 | 20.7 | 20.42
50 | 20 | 0 | 24 | 16 | 4.19 | 4.69 | 13.41 | 11.372
80 | 60 | 0.75 | 27.28 | 14 | 3.93 | 5 | 10.69 | 10.35
40 | 32 | 1.2 | 40.99 | 20 | 6 | 5 | 17.51 | 18.256
50 | 20 | 1 | 24 | 16 | 1.84 | 4.69 | 5.77 | 6.824
55 | 30 | 0 | 50.8 | 12 | 5.75 | 4.17 | 15.1 | 17.964
40 | 30 | 0.5 | 42.56 | 14 | 5 | 5 | 13.35 | 13.192
80 | 60 | 1 | 45.52 | 14 | 5 | 5 | 14.06 | 15.986
80 | 60 | 0.75 | 27.28 | 14 | 2.86 | 5 | 9.68 | 10.122
55 | 30 | 2 | 59.9 | 12 | 5.75 | 4.17 | 22.86 | 25.48
80 | 50 | 0.77 | 44 | 16 | 5 | 5 | 23.17 | 18.742
40 | 30 | 0.5 | 64.08 | 14 | 5 | 5 | 15.66 | 15.216
40 | 30 | 0.75 | 26.56 | 14 | 5 | 5 | 10.36 | 10.446
80 | 60 | 1.5 | 58.9 | 12 | 5.75 | 4.17 | 23.77 | 23.532
45 | 50 | 0.51 | 48 | 8 | 5 | 5 | 20.9 | 21.64
40 | 30 | 0.38 | 25.2 | 14 | 3.93 | 5 | 9.97 | 10.03
0 | 0 | 0 | 45.28 | 16 | 4.19 | 3 | 19.68 | 19.086
40 | 30 | 0.13 | 61.2 | 14 | 3.93 | 5 | 13.67 | 13.944
40 | 30 | 0.5 | 64.08 | 14 | 2.86 | 5 | 13.58 | 13.816
55 | 30 | 1 | 44.2 | 12 | 5.75 | 4.17 | 18.25 | 18.676
55 | 30 | 1 | 44.2 | 12 | 5.75 | 4.17 | 20.01 | 18.676
55 | 30 | 0 | 50.8 | 12 | 5.75 | 4.17 | 21.41 | 17.964
40 | 30 | 0.25 | 61.92 | 14 | 2.86 | 5 | 13.15 | 13.672
80 | 60 | 0.5 | 26.32 | 14 | 2.86 | 5 | 9.42 | 9.642
40 | 32 | 1.2 | 48.35 | 16 | 6 | 5 | 16.38 | 18.322
80 | 50 | 0.77 | 44 | 16 | 5 | 5 | 25.08 | 18.742
65 | 35 | 0.75 | 42.02 | 16 | 4.19 | 3 | 20.51 | 18.67
65 | 60 | 0.9 | 32 | 20 | 5 | 5 | 15.01 | 14.058
55 | 30 | 0 | 39.6 | 12 | 5.75 | 4.17 | 13.87 | 15.508
55 | 30 | 1 | 44.2 | 12 | 5.75 | 4.17 | 19.35 | 18.676
50 | 30 | 0.3 | 34.32 | 16 | 1.56 | 5 | 8.91 | 8.646
40 | 30 | 0.13 | 40.64 | 14 | 2.86 | 5 | 10.82 | 11.258
0 | 0 | 0 | 39.92 | 14 | 5 | 5 | 12.67 | 14.962
40 | 30 | 0.75 | 43.36 | 14 | 5 | 5 | 13.41 | 13.25
65 | 35 | 0.75 | 42.02 | 12 | 5.75 | 5 | 14.33 | 17.696
0 | 0 | 0 | 23.52 | 14 | 2.86 | 5 | 8.48 | 9.466
55 | 30 | 0 | 50.8 | 12 | 5.75 | 4.17 | 17.58 | 17.964
80 | 60 | 0.13 | 24.88 | 14 | 2.86 | 5 | 8.74 | 9.634
55 | 30 | 0 | 39.6 | 12 | 5.75 | 4.17 | 14.54 | 15.508
80 | 60 | 0.13 | 24.88 | 14 | 3.93 | 5 | 9.94 | 10.108
65 | 60 | 1.5 | 56.9 | 12 | 5.75 | 4.17 | 22.3 | 22.1
40 | 30 | 0.38 | 41.76 | 14 | 2.86 | 5 | 11.08 | 11.038
0 | 0 | 0 | 45.28 | 16 | 4.19 | 3 | 19.37 | 19.086
80 | 60 | 1 | 45.52 | 14 | 3.93 | 5 | 13.58 | 13.18
65 | 60 | 0.7 | 44.7 | 16 | 4.19 | 9.38 | 14.33 | 13.86
65 | 60 | 1.5 | 43.8 | 16 | 4.19 | 9.38 | 15.89 | 15.94
55 | 30 | 0 | 50.8 | 12 | 5.75 | 4.17 | 16.89 | 17.964
80 | 60 | 0.5 | 26.32 | 14 | 5 | 5 | 10.62 | 10.382
0 | 0 | 0 | 39.92 | 14 | 2.86 | 5 | 10.75 | 15.176
55 | 30 | 1 | 56.4 | 12 | 5.75 | 4.17 | 20.79 | 23.024
60 | 30 | 0.5 | 26 | 12 | 6.58 | 5 | 18.44 | 14.666
55 | 30 | 1.5 | 55.4 | 12 | 5.75 | 4.17 | 22.65 | 22.82
55 | 30 | 2 | 59.9 | 12 | 5.75 | 4.17 | 29.73 | 25.48
0 | 0 | 0 | 23.52 | 14 | 3.93 | 5 | 9.81 | 9.544
0 | 0 | 0 | 45.28 | 20 | 3.25 | 5 | 9.33 | 15.07
60 | 30 | 1 | 27.5 | 12 | 6.58 | 8 | 16.07 | 16.862
0 | 0 | 0 | 45.28 | 20 | 3.25 | 5 | 8.88 | 15.07
0 | 0 | 0 | 39.92 | 14 | 3.93 | 5 | 12.08 | 11.784
40 | 30 | 0.75 | 43.36 | 14 | 3.93 | 5 | 12.63 | 12.51
80 | 60 | 0.35 | 43.9 | 16 | 4.19 | 9.38 | 13.39 | 13.334
65 | 35 | 1 | 44.59 | 16 | 4.19 | 5 | 16.16 | 18.884
65 | 35 | 0.75 | 42.02 | 16 | 4.19 | 7 | 10.4 | 13.132
40 | 30 | 0.25 | 61.92 | 14 | 3.93 | 5 | 13.8 | 13.944
64 | 35 | 0 | 57.66 | 16 | 4.19 | 5 | 19.79 | 17.59
55 | 30 | 2 | 59.9 | 12 | 5.75 | 4.17 | 23.48 | 25.48
55 | 30 | 1 | 56.4 | 12 | 5.75 | 4.17 | 27.45 | 23.024
55 | 30 | 0 | 39.6 | 12 | 5.75 | 4.17 | 15.76 | 15.508
80 | 60 | 0.38 | 64.8 | 14 | 5 | 5 | 15.62 | 15.584
40 | 30 | 0.75 | 64.96 | 14 | 2.86 | 5 | 13.61 | 13.966
55 | 30 | 0.5 | 51.6 | 12 | 5.75 | 4.17 | 20.28 | 18.252
55 | 30 | 1 | 56.4 | 12 | 5.75 | 4.17 | 21.89 | 23.024
80 | 60 | 0.75 | 44.88 | 14 | 5 | 5 | 13.8 | 13.64
65 | 60 | 2 | 60.6 | 12 | 5.75 | 4.17 | 22.69 | 23.168
55 | 30 | 1.5 | 43.8 | 16 | 4.19 | 9.38 | 15.48 | 14.286
60 | 30 | 0 | 22 | 12 | 6.58 | 5 | 15.53 | 13.92
80 | 60 | 0.38 | 25.92 | 14 | 3.93 | 5 | 10.07 | 10.2
55 | 30 | 2 | 59.9 | 12 | 5.75 | 4.17 | 23.62 | 25.48
80 | 60 | 0.38 | 64.8 | 14 | 2.86 | 5 | 13.25 | 13.31
55 | 30 | 2 | 59.9 | 12 | 5.75 | 4.17 | 26.97 | 25.48
65 | 60 | 0.9 | 32 | 20 | 5 | 5 | 19.9 | 14.058
80 | 60 | 0.5 | 65.28 | 14 | 2.86 | 5 | 13.51 | 13.536
0 | 0 | 0 | 23.52 | 14 | 3.93 | 5 | 9.81 | 9.544
45 | 50 | 0.51 | 48 | 8 | 5 | 5 | 23 | 21.64
55 | 30 | 2 | 45.2 | 12 | 5.75 | 4.17 | 18.5 | 18.398
50 | 20 | 2 | 24 | 16 | 1.84 | 4.69 | 5.16 | 11.052
0 | 0 | 0 | 34.05 | 16 | 1.56 | 5 | 12.63 | 11.186
80 | 60 | 0.35 | 42.8 | 16 | 4.19 | 9.38 | 11.76 | 13.048
64 | 35 | 1 | 63.62 | 16 | 4.19 | 5 | 25.81 | 23.492
40 | 30 | 1 | 26.8 | 14 | 2.86 | 5 | 9.06 | 7.834
80 | 60 | 1 | 45.5 | 16 | 4.19 | 9.38 | 16.07 | 15.034
55 | 30 | 1 | 44.2 | 12 | 5.75 | 4.17 | 17.49 | 18.676
55 | 30 | 0 | 50.8 | 12 | 5.75 | 4.17 | 18.84 | 17.964
55 | 30 | 2 | 45.2 | 12 | 5.75 | 4.17 | 19.5 | 18.398
55 | 30 | 2 | 59.9 | 12 | 5.75 | 4.17 | 27.6 | 25.48
80 | 60 | 1 | 66.8 | 14 | 3.93 | 5 | 15.07 | 15.22
80 | 60 | 0.75 | 66.24 | 14 | 3.93 | 5 | 14.84 | 15.22
55 | 30 | 2 | 45.2 | 12 | 5.75 | 4.17 | 19.55 | 18.398
40 | 30 | 0.5 | 42.56 | 14 | 2.86 | 5 | 11.14 | 11.038
65 | 35 | 0.75 | 42.02 | 12 | 5.75 | 5 | 20.39 | 17.696
80 | 60 | 1 | 44.1 | 16 | 4.19 | 9.38 | 15.24 | 15.034
45 | 50 | 0.77 | 44 | 8 | 3.5 | 5 | 20.03 | 21.64
50 | 20 | 1 | 24 | 16 | 1.84 | 4.69 | 4.34 | 6.824
40 | 30 | 0.25 | 41.44 | 14 | 5 | 5 | 13.12 | 12.978
50 | 30 | 0.3 | 34.32 | 16 | 1.56 | 5 | 7.93 | 8.646
65 | 35 | 0.75 | 42.02 | 16 | 4.19 | 7 | 10.86 | 13.132
40 | 32 | 1.2 | 40.99 | 14 | 6 | 5 | 16.24 | 16.55
40 | 30 | 0.13 | 24.48 | 14 | 5 | 5 | 9.91 | 10.044
50 | 20 | 2 | 24 | 16 | 4.19 | 4.69 | 17.34 | 12.626
0 | 0 | 0 | 34.05 | 16 | 1.56 | 5 | 11.37 | 11.186
55 | 30 | 0.35 | 43.8 | 16 | 4.19 | 9.38 | 10.64 | 11.216
55 | 30 | 0 | 50.8 | 12 | 5.75 | 4.17 | 18 | 17.964
80 | 60 | 0.25 | 25.28 | 14 | 3.93 | 5 | 10 | 10.108
65 | 35 | 0.75 | 42.02 | 16 | 4.19 | 7 | 11.06 | 13.132
40 | 30 | 0.75 | 64.96 | 14 | 5 | 5 | 15.79 | 15.294
80 | 50 | 0.51 | 44 | 12 | 3.5 | 5 | 12.84 | 15.998
0 | 0 | 0 | 23.52 | 14 | 2.86 | 5 | 8.48 | 9.466
40 | 32 | 0.8 | 39.63 | 14 | 6 | 5 | 19.21 | 17.18
40 | 30 | 0.38 | 25.2 | 14 | 5 | 5 | 10.1 | 10.134
50 | 30 | 0.3 | 34.32 | 16 | 2.19 | 5 | 9.98 | 8.63
65 | 60 | 0.35 | 42.9 | 16 | 4.19 | 9.38 | 11.03 | 12.378
60 | 30 | 0 | 22 | 12 | 6.58 | 8 | 14.95 | 16.32
55 | 30 | 0.35 | 42.1 | 16 | 4.19 | 9.38 | 10.34 | 11.216
80 | 60 | 1 | 27.76 | 14 | 5 | 5 | 11.14 | 10.752
80 | 60 | 0.7 | 43.1 | 16 | 4.19 | 9.38 | 14.14 | 14.426
50 | 30 | 0.3 | 34.32 | 16 | 2.19 | 5 | 8.39 | 8.63
45 | 50 | 0.51 | 48 | 8 | 5 | 5 | 20.16 | 21.64
64 | 35 | 1 | 52.5 | 16 | 4.19 | 5 | 23.61 | 19.92
80 | 50 | 0.51 | 44 | 12 | 3.5 | 5 | 15.9 | 15.998
80 | 60 | 0.75 | 66.24 | 14 | 5 | 5 | 16.08 | 15.492
65 | 60 | 1 | 44.4 | 16 | 4.19 | 9.38 | 14.8 | 14.416
80 | 60 | 0.5 | 44 | 14 | 5 | 5 | 13.41 | 13.34
50 | 20 | 0 | 24 | 16 | 1.84 | 4.69 | 4.79 | 8
40 | 30 | 0.13 | 24.48 | 14 | 3.93 | 5 | 9.91 | 9.948
80 | 60 | 0.5 | 26.32 | 14 | 3.93 | 5 | 10.3 | 10.2
0 | 0 | 0 | 48 | 8 | 2.5 | 5 | 17.25 | 17.372
65 | 35 | 0.75 | 42.02 | 16 | 4.19 | 5 | 13.32 | 17.898
40 | 30 | 0.25 | 41.44 | 14 | 2.86 | 5 | 10.91 | 11.258
40 | 32 | 2 | 49.14 | 20 | 6 | 5 | 22.41 | 20.556
50 | 30 | 0.3 | 34.32 | 16 | 0.94 | 5 | 7.94 | 8.646
0 | 0 | 0 | 44 | 16 | 3.5 | 5 | 21.08 | 15.994
80 | 60 | 0.5 | 65.28 | 14 | 5 | 5 | 15.85 | 15.584
40 | 32 | 0 | 38.16 | 16 | 6 | 5 | 18.43 | 15.212
40 | 32 | 0 | 38.16 | 14 | 6 | 5 | 16 | 15.212
65 | 60 | 0.51 | 32 | 16 | 1.88 | 5 | 7.38 | 9.292
55 | 30 | 0 | 39.6 | 12 | 5.75 | 4.17 | 14.4 | 15.508
80 | 60 | 0.5 | 44 | 14 | 3.93 | 5 | 12.99 | 12.562
80 | 60 | 0.13 | 61.84 | 14 | 3.93 | 5 | 13.71 | 14.032
0 | 0 | 0 | 60.32 | 14 | 3.93 | 5 | 13.41 | 13.374
65 | 35 | 0.75 | 42.02 | 16 | 4.19 | 3 | 21.07 | 18.67
55 | 30 | 2 | 45.2 | 12 | 5.75 | 4.17 | 19.68 | 18.398
55 | 30 | 2 | 59.9 | 12 | 5.75 | 4.17 | 24.69 | 25.48
65 | 60 | 0.35 | 44 | 16 | 4.19 | 9.38 | 12.46 | 12.704
80 | 60 | 0.13 | 24.88 | 14 | 5 | 5 | 10.23 | 10.172
50 | 20 | 2 | 24 | 16 | 4.19 | 4.69 | 19.6 | 12.626
40 | 32 | 1.6 | 48.92 | 20 | 6 | 5 | 19.22 | 19.666
80 | 50 | 0.51 | 32 | 20 | 3.25 | 5 | 10.16 | 12.106
0 | 0 | 0 | 34.05 | 16 | 0.94 | 5 | 8.62 | 11.186
60 | 30 | 0.5 | 26 | 12 | 6.58 | 8 | 16.61 | 17.014
64 | 35 | 0.5 | 41.73 | 16 | 4.19 | 5 | 20.02 | 18.054
55 | 30 | 1 | 44.2 | 12 | 5.75 | 4.17 | 14.95 | 18.676
80 | 60 | 0.5 | 44 | 14 | 2.86 | 5 | 11.4 | 11.654
55 | 30 | 0.7 | 44 | 16 | 4.19 | 9.38 | 12.92 | 12.232
80 | 60 | 0.38 | 43.12 | 14 | 2.86 | 5 | 11.24 | 11.654
65 | 60 | 1.5 | 46 | 16 | 4.19 | 9.38 | 16.13 | 16.06
40 | 30 | 1 | 44.4 | 14 | 3.93 | 5 | 12.76 | 12.782
80 | 60 | 2 | 61.3 | 12 | 5.75 | 4.17 | 27.12 | 23.532
40 | 32 | 1.2 | 48.35 | 20 | 6 | 5 | 17.21 | 18.256
55 | 30 | 1 | 56.4 | 12 | 5.75 | 4.17 | 23.67 | 23.024
80 | 60 | 0.25 | 63.2 | 14 | 2.86 | 5 | 13.09 | 13.31
55 | 30 | 0 | 39.6 | 12 | 5.75 | 4.17 | 15.73 | 15.508
0 | 0 | 0 | 45.28 | 16 | 4.19 | 3 | 20.46 | 19.086
40 | 32 | 0.8 | 39.63 | 16 | 6 | 5 | 21.18 | 17.18
55 | 30 | 0 | 39.6 | 12 | 5.75 | 4.17 | 13.03 | 15.508
0 | 0 | 0 | 23.52 | 14 | 5 | 5 | 9.81 | 10.382
55 | 30 | 2 | 45.2 | 12 | 5.75 | 4.17 | 19.3 | 18.398
40 | 30 | 1 | 66.08 | 14 | 3.93 | 5 | 14.91 | 14.91
80 | 60 | 0.13 | 61.84 | 14 | 5 | 5 | 15.07 | 15.11
40 | 32 | 2 | 49.14 | 14 | 6 | 5 | 21.83 | 19.324
50 | 20 | 0 | 24 | 16 | 4.19 | 4.69 | 13.72 | 11.372
64 | 35 | 1 | 42.67 | 16 | 4.19 | 5 | 18.43 | 18.884
40 | 30 | 0.38 | 41.76 | 14 | 3.93 | 5 | 12.51 | 12.362
40 | 30 | 0.25 | 24.88 | 14 | 3.93 | 5 | 9.91 | 9.694
40 | 30 | 0.5 | 25.52 | 14 | 2.86 | 5 | 8.9 | 9.296
40 | 32 | 1.6 | 48.92 | 14 | 6 | 5 | 19.98 | 19.622
55 | 30 | 1 | 44.2 | 12 | 5.75 | 4.17 | 16.18 | 18.676
0 | 0 | 0 | 23.52 | 14 | 5 | 5 | 9.81 | 10.382
40 | 32 | 0 | 38.16 | 20 | 6 | 5 | 16.18 | 16.964
80 | 60 | 0.38 | 43.12 | 14 | 5 | 5 | 13.35 | 13.34
80 | 60 | 1 | 57.4 | 12 | 5.75 | 4.17 | 21.78 | 21.654
0 | 0 | 0 | 45.28 | 12 | 5.75 | 5 | 19.09 | 19.552
55 | 30 | 2 | 59.9 | 12 | 5.75 | 4.17 | 22.47 | 25.48
55 | 30 | 0.7 | 43 | 16 | 4.19 | 9.38 | 11.78 | 12.208
55 | 30 | 1 | 44.2 | 12 | 5.75 | 4.17 | 15.27 | 18.676
55 | 30 | 0 | 50.8 | 12 | 5.75 | 4.17 | 19.68 | 17.964
55 | 30 | 0 | 39.6 | 12 | 5.75 | 4.17 | 14.38 | 15.508
80 | 60 | 1 | 27.76 | 14 | 2.86 | 5 | 9.81 | 10.122
50 | 20 | 1 | 24 | 16 | 4.19 | 4.69 | 15.91 | 12.452
40 | 30 | 0.38 | 62.96 | 14 | 3.93 | 5 | 14.16 | 14.348
80 | 60 | 0.75 | 44.88 | 14 | 2.86 | 5 | 11.47 | 12.136
0 | 0 | 0 | 45.28 | 16 | 4.19 | 5 | 14.84 | 16.378
55 | 30 | 1 | 56.4 | 12 | 5.75 | 4.17 | 24.33 | 23.024
80 | 60 | 1 | 27.76 | 14 | 3.93 | 5 | 11.01 | 10.466
55 | 30 | 2 | 45.2 | 12 | 5.75 | 4.17 | 18.85 | 18.398
80 | 60 | 1.5 | 44.5 | 16 | 4.19 | 9.38 | 16.52 | 16.028
80 | 60 | 0.25 | 42.16 | 14 | 3.93 | 5 | 12.7 | 12.464
40 | 30 | 0.25 | 41.44 | 14 | 3.93 | 5 | 12.34 | 12.342
0 | 0 | 0 | 44 | 16 | 3.5 | 5 | 21.22 | 15.994
0 | 0 | 0 | 43.1 | 16 | 4.19 | 9.38 | 9.42 | 9.61
55 | 30 | 1.5 | 42.4 | 16 | 4.19 | 9.38 | 15.36 | 14.286
55 | 30 | 1 | 44.2 | 12 | 5.75 | 4.17 | 16.87 | 18.676
80 | 60 | 1 | 66.8 | 14 | 2.86 | 5 | 14.26 | 14.186
80 | 60 | 0.5 | 56 | 12 | 5.75 | 4.17 | 20.46 | 19.386
65 | 60 | 1 | 55.9 | 12 | 5.75 | 4.17 | 19.96 | 20.786
55 | 30 | 2 | 45.2 | 12 | 5.75 | 4.17 | 22.08 | 18.398
55 | 30 | 2 | 45.2 | 12 | 5.75 | 4.17 | 17.11 | 18.398
40 | 30 | 0.38 | 41.76 | 14 | 5 | 5 | 13.25 | 13.192
60 | 30 | 1 | 27.5 | 12 | 6.58 | 5 | 19 | 18.696
50 | 20 | 1 | 24 | 16 | 4.19 | 4.69 | 14.48 | 12.452
65 | 35 | 0.75 | 42.02 | 20 | 3.25 | 5 | 12.61 | 15.384
0 | 0 | 0 | 39.92 | 14 | 5 | 5 | 12.67 | 14.962
40 | 30 | 1 | 26.8 | 14 | 5 | 5 | 10.69 | 10.446
0 | 0 | 0 | 44 | 12 | 5 | 5 | 17.39 | 20.918
55 | 30 | 0 | 39.6 | 12 | 5.75 | 4.17 | 18.97 | 15.508
40 | 30 | 0.25 | 24.88 | 14 | 2.86 | 5 | 8.64 | 9.466
55 | 30 | 1 | 56.4 | 12 | 5.75 | 4.17 | 24.32 | 23.024
55 | 30 | 1 | 56.4 | 12 | 5.75 | 4.17 | 20.39 | 23.024
0 | 0 | 0 | 34.05 | 16 | 1.56 | 5 | 12.56 | 11.186
0 | 0 | 0 | 45.28 | 12 | 5.75 | 5 | 17.36 | 19.552
0 | 0 | 0 | 60.32 | 14 | 5 | 5 | 14.65 | 17.916
50 | 30 | 0.3 | 34.32 | 16 | 0.94 | 5 | 8.47 | 8.646
55 | 30 | 2 | 45.2 | 12 | 5.75 | 4.17 | 17.92 | 18.398
0 | 0 | 0 | 45.28 | 16 | 4.19 | 7 | 11.28 | 13.106
55 | 30 | 0 | 50.1 | 12 | 5.75 | 4.17 | 16.74 | 17.544
0 | 0 | 0 | 39.92 | 14 | 2.86 | 5 | 10.75 | 15.176
40 | 32 | 2 | 49.14 | 16 | 6 | 5 | 21.66 | 20.538
65 | 60 | 0.7 | 43.5 | 16 | 4.19 | 9.38 | 12.31 | 13.86
40 | 32 | 1.6 | 41.22 | 20 | 6 | 5 | 18.81 | 18.686
65 | 35 | 1 | 44.59 | 16 | 4.19 | 5 | 19.12 | 18.884
55 | 30 | 1 | 56.4 | 12 | 5.75 | 4.17 | 23 | 23.024
80 | 60 | 0.25 | 63.2 | 14 | 5 | 5 | 15.3 | 15.11
80 | 50 | 0.77 | 44 | 16 | 5 | 5 | 17.6 | 18.742
55 | 30 | 1 | 56.4 | 12 | 5.75 | 4.17 | 24.12 | 23.024
40 | 32 | 0 | 33.29 | 14 | 6 | 5 | 15.68 | 14.57
80 | 60 | 0.13 | 61.84 | 14 | 2.86 | 5 | 12.99 | 13.31
55 | 30 | 2 | 45.2 | 12 | 5.75 | 4.17 | 17.02 | 18.398
80 | 50 | 0.51 | 32 | 20 | 3.25 | 5 | 14 | 12.106
55 | 30 | 0 | 50.8 | 12 | 5.75 | 4.17 | 16.34 | 17.964
50 | 20 | 2 | 24 | 16 | 4.19 | 4.69 | 15.08 | 12.626
64 | 35 | 1.5 | 46.26 | 16 | 4.19 | 5 | 23.15 | 19.828
40 | 30 | 1 | 44.4 | 14 | 2.86 | 5 | 11.5 | 11.854
64 | 35 | 1 | 42.68 | 16 | 4.19 | 5 | 21.56 | 18.884
65 | 35 | 0.75 | 42.02 | 20 | 3.25 | 5 | 12.54 | 15.384
55 | 30 | 0 | 39.6 | 12 | 5.75 | 4.17 | 17.16 | 15.508
45 | 50 | 0.77 | 44 | 8 | 3.5 | 5 | 24.11 | 21.64
0 | 0 | 0 | 39.1 | 16 | 4.19 | 9.38 | 9.16 | 9.61
80 | 60 | 1.5 | 43.7 | 16 | 4.19 | 9.38 | 16.36 | 16.028
55 | 30 | 1 | 44.2 | 12 | 5.75 | 4.17 | 17.07 | 18.676
0 | 0 | 0 | 45.28 | 12 | 5.75 | 5 | 20 | 19.552
40 | 30 | 0.75 | 43.36 | 14 | 2.86 | 5 | 11.24 | 11.518
40 | 30 | 1 | 26.8 | 14 | 3.93 | 5 | 10.82 | 11.368
0 | 0 | 0 | 45.28 | 16 | 4.19 | 7 | 10.05 | 13.106
60 | 30 | 2 | 29 | 12 | 6.58 | 8 | 17.68 | 16.984
40 | 32 | 2 | 45.75 | 14 | 6 | 5 | 16.81 | 19.324
40 | 30 | 0.25 | 24.88 | 14 | 5 | 5 | 10.04 | 10.044
0 | 0 | 0 | 60.32 | 14 | 3.93 | 5 | 13.41 | 13.374
64 | 35 | 1 | 65.7 | 16 | 4.19 | 5 | 29.38 | 23.492
65 | 60 | 0.5 | 55.2 | 12 | 5.75 | 4.17 | 19.43 | 19.386
55 | 30 | 2 | 57.6 | 12 | 5.75 | 4.17 | 24.62 | 25.708
55 | 30 | 2 | 45.2 | 12 | 5.75 | 4.17 | 20.4 | 18.398
55 | 30 | 0 | 50.8 | 12 | 5.75 | 4.17 | 17.07 | 17.964
0 | 0 | 0 | 48 | 12 | 5 | 5 | 23.92 | 20.918
80 | 60 | 0.13 | 41.92 | 14 | 3.93 | 5 | 12.31 | 12.464
40 | 32 | 1.2 | 48.35 | 14 | 6 | 5 | 17.83 | 16.808
65 | 35 | 1 | 44.59 | 16 | 4.19 | 5 | 19.15 | 18.884
65 | 60 | 1 | 46.8 | 16 | 4.19 | 9.38 | 15.4 | 14.582
80 | 60 | 0.7 | 44 | 16 | 4.19 | 9.38 | 14.92 | 14.752
0 | 0 | 0 | 60.32 | 14 | 2.86 | 5 | 12.7 | 13.374
80 | 60 | 0.25 | 42.16 | 14 | 2.86 | 5 | 11.17 | 11.764
55 | 30 | 1 | 56.4 | 12 | 5.75 | 4.17 | 19.22 | 23.024
40 | 30 | 0.5 | 25.52 | 14 | 5 | 5 | 10.26 | 10.134
65 | 35 | 0.75 | 42.02 | 12 | 5.75 | 5 | 21.32 | 17.696
80 | 50 | 0.51 | 32 | 20 | 3.25 | 5 | 11.22 | 12.106
80 | 50 | 0.51 | 48 | 12 | 3.5 | 5 | 23.9 | 15.998
40 | 30 | 0.38 | 62.96 | 14 | 5 | 5 | 15.53 | 15.216
64 | 35 | 0.5 | 64.36 | 16 | 4.19 | 5 | 23.75 | 22.578
50 | 20 | 2 | 24 | 16 | 1.84 | 4.69 | 7.21 | 11.052

## BT Predictions
lf/df | lf(mm) | Vf(%) | fc(MPa) | d(mm) | c/d | l/d | τu,exp(MPa) | Predicted Values
0 | 0 | 0 | 29.6 | 8 | 3.75 | 3 | 24.7 | 12.548
64 | 35 | 0.75 | 27.9 | 8 | 3.75 | 3 | 17.6 | 20.906
0 | 0 | 0 | 29.6 | 12 | 2.5 | 3 | 24.2 | 9.654
64 | 35 | 0.75 | 27.9 | 12 | 2.5 | 3 | 21.1 | 13.636
0 | 0 | 0 | 29.6 | 20 | 1.5 | 3 | 14.6 | 10.902
64 | 35 | 0.75 | 27.9 | 20 | 1.5 | 3 | 14.7 | 8.262
0 | 0 | 0 | 27.9 | 16 | 1.34 | 5 | 5.76 | 10.732
60 | 30 | 0.5 | 28.4 | 16 | 1.34 | 5 | 5.78 | 8.328
60 | 30 | 1 | 30.5 | 16 | 1.34 | 5 | 5.67 | 6.6
60 | 30 | 2 | 30.1 | 16 | 1.34 | 5 | 7.02 | 11.052
0 | 0 | 0 | 27.9 | 16 | 2.1 | 5 | 7.05 | 10.704
60 | 30 | 0.5 | 28.4 | 16 | 2.1 | 5 | 7.32 | 8.63
60 | 30 | 1 | 30.5 | 16 | 2.1 | 5 | 9.29 | 7.04
60 | 30 | 2 | 30.1 | 16 | 2.1 | 5 | 9.91 | 11.052
0 | 0 | 0 | 27.5 | 20 | 0.88 | 5 | 4.3 | 10.812
60 | 30 | 0.5 | 32.1 | 20 | 0.88 | 5 | 4.93 | 8.646
60 | 30 | 1 | 25.3 | 20 | 0.88 | 5 | 5.12 | 6.514
60 | 30 | 2 | 28.7 | 20 | 0.88 | 5 | 5.52 | 5.742
0 | 0 | 0 | 27.5 | 20 | 1.5 | 5 | 5.58 | 10.812
60 | 30 | 0.5 | 32.1 | 20 | 1.5 | 5 | 6.48 | 8.328
60 | 30 | 1 | 25.3 | 20 | 1.5 | 5 | 6.93 | 8.262
60 | 30 | 2 | 28.7 | 20 | 1.5 | 5 | 7.37 | 11.052
0 | 0 | 0 | 32.9 | 25 | 2 | 5 | 6.72 | 10.954
60 | 30 | 0.5 | 32 | 25 | 2 | 5 | 6.19 | 12.106
60 | 30 | 1 | 28.1 | 25 | 2 | 5 | 7.02 | 12.106
60 | 30 | 2 | 31.2 | 25 | 2 | 5 | 8.44 | 8.694
0 | 0 | 0 | 32.9 | 25 | 1 | 5 | 4.05 | 10.404
60 | 30 | 0.5 | 32 | 25 | 1 | 5 | 4.36 | 12.106
60 | 30 | 1 | 28.1 | 25 | 1 | 5 | 4.71 | 12.106
60 | 30 | 2 | 31.2 | 25 | 1 | 5 | 5.29 | 8.694
0 | 0 | 0 | 29.5 | 32 | 1.34 | 5 | 4.47 | 10.954
60 | 30 | 0.5 | 26.9 | 32 | 1.34 | 5 | 5.23 | 12.106
60 | 30 | 1 | 28.8 | 32 | 1.34 | 5 | 5.54 | 12.106
60 | 30 | 2 | 28.5 | 32 | 1.34 | 5 | 5.83 | 8.694
0 | 0 | 0 | 29.5 | 32 | 0.56 | 5 | 2.84 | 10.404
60 | 30 | 0.5 | 26.9 | 32 | 0.56 | 5 | 3.13 | 12.106
60 | 30 | 1 | 28.8 | 32 | 0.56 | 5 | 3.88 | 12.106
60 | 30 | 2 | 28.5 | 32 | 0.56 | 5 | 4.04 | 8.694