## Test Predictions
lf/df | lf(mm) | Vf(%) | fc(MPa) | d(mm) | c/d | l/d | τu,exp(MPa) | Predicted Values
60 | 30 | 2 | 29 | 12 | 6.58 | 5 | 21.52 | 17.60962
55 | 30 | 0 | 50.8 | 12 | 5.75 | 4.17 | 22.39 | 17.93856
0 | 0 | 0 | 48 | 8 | 2.5 | 5 | 13.79 | 16.8429
55 | 30 | 2 | 59.9 | 12 | 5.75 | 4.17 | 24.75 | 25.29042
55 | 30 | 0 | 39.6 | 12 | 5.75 | 4.17 | 13.83 | 15.19379
55 | 30 | 0 | 50.8 | 12 | 5.75 | 4.17 | 18.76 | 17.93856
50 | 20 | 1 | 24 | 16 | 4.19 | 4.69 | 16.51 | 14.76086
65 | 35 | 0.75 | 42.02 | 16 | 4.19 | 5 | 15.49 | 17.23492
40 | 30 | 0.5 | 25.52 | 14 | 3.93 | 5 | 10.3 | 9.381789
0 | 0 | 0 | 60.32 | 14 | 5 | 5 | 14.65 | 14.99555
55 | 30 | 2 | 59.9 | 12 | 5.75 | 4.17 | 22.1 | 25.29042
0 | 0 | 0 | 39.92 | 14 | 3.93 | 5 | 12.08 | 14.86478
50 | 20 | 0 | 24 | 16 | 1.84 | 4.69 | 3.97 | 5.885601
65 | 60 | 0.9 | 32 | 20 | 5 | 5 | 20.4 | 17.38167
55 | 30 | 1 | 56.6 | 12 | 5.75 | 4.17 | 21.07 | 22.80163
40 | 30 | 0.75 | 26.56 | 14 | 3.93 | 5 | 10.62 | 9.566583
55 | 30 | 0 | 39.6 | 12 | 5.75 | 4.17 | 15.74 | 15.19379
80 | 60 | 0.38 | 25.92 | 14 | 2.86 | 5 | 9.13 | 9.23749
40 | 30 | 1 | 66.08 | 14 | 2.86 | 5 | 13.93 | 14.32683
0 | 0 | 0 | 45.28 | 20 | 3.25 | 5 | 10.13 | 10.16446
55 | 30 | 0 | 50.8 | 12 | 5.75 | 4.17 | 18.96 | 17.93856
40 | 30 | 0.38 | 62.96 | 14 | 2.86 | 5 | 13.41 | 13.38362
40 | 30 | 0.13 | 24.48 | 14 | 2.86 | 5 | 8.54 | 8.366953
40 | 30 | 0.5 | 42.56 | 14 | 3.93 | 5 | 12.57 | 11.91077
80 | 60 | 0.75 | 44.88 | 14 | 3.93 | 5 | 13.22 | 12.71979
80 | 60 | 1 | 45.52 | 14 | 2.86 | 5 | 11.69 | 12.16114
80 | 60 | 0.25 | 63.2 | 14 | 3.93 | 5 | 13.97 | 14.08915
55 | 30 | 0 | 39.6 | 12 | 5.75 | 4.17 | 14.98 | 15.19379
55 | 30 | 1 | 44.2 | 12 | 5.75 | 4.17 | 19.36 | 17.63123
65 | 35 | 0.5 | 45.88 | 16 | 4.19 | 5 | 18.07 | 18.18742
50 | 30 | 0.3 | 34.32 | 16 | 1.56 | 5 | 8.04 | 8.378854
80 | 60 | 0.75 | 66.24 | 14 | 2.86 | 5 | 13.67 | 13.58053
80 | 60 | 0.13 | 41.92 | 14 | 5 | 5 | 12.99 | 13.41675
80 | 60 | 0.75 | 27.28 | 14 | 5 | 5 | 10.78 | 11.2439
40 | 30 | 0.13 | 40.64 | 14 | 3.93 | 5 | 12.25 | 11.63667
55 | 30 | 1 | 43.6 | 16 | 4.19 | 9.38 | 13.41 | 13.20626
50 | 30 | 0.3 | 34.32 | 16 | 2.19 | 5 | 11.04 | 9.222666
40 | 30 | 0.25 | 61.92 | 14 | 5 | 5 | 15.2 | 15.06536
80 | 60 | 0.38 | 25.92 | 14 | 5 | 5 | 10.39 | 10.86477
40 | 32 | 0.8 | 37.36 | 20 | 6 | 5 | 14.92 | 18.43434
80 | 60 | 0.25 | 25.28 | 14 | 2.86 | 5 | 8.83 | 9.162911
40 | 32 | 1.6 | 48.92 | 16 | 6 | 5 | 20.75 | 19.91948
40 | 30 | 1.5 | 54.1 | 12 | 5.75 | 4.17 | 21.37 | 19.07739
40 | 32 | 0 | 33.29 | 20 | 6 | 5 | 16.06 | 17.50264
65 | 35 | 0.75 | 42.02 | 16 | 4.19 | 5 | 14.8 | 17.23492
40 | 30 | 0.38 | 25.2 | 14 | 2.86 | 5 | 8.7 | 8.606743
0 | 0 | 0 | 45.28 | 16 | 4.19 | 5 | 15.76 | 15.5132
0 | 0 | 0 | 34.05 | 16 | 0.94 | 5 | 8.26 | 9.343073
40 | 30 | 1 | 66.08 | 14 | 5 | 5 | 16.11 | 17.12745
64 | 35 | 0 | 32.27 | 16 | 4.19 | 5 | 18.11 | 14.06697
80 | 60 | 0.25 | 25.28 | 14 | 5 | 5 | 10.3 | 10.72392
40 | 30 | 0.5 | 64.08 | 14 | 3.93 | 5 | 14.32 | 14.16719
40 | 30 | 0.13 | 61.2 | 14 | 2.86 | 5 | 12.93 | 13.20064
40 | 32 | 1.6 | 41.22 | 14 | 6 | 5 | 17.45 | 16.68064
55 | 30 | 1 | 44.2 | 12 | 5.75 | 4.17 | 16.6 | 17.63123
55 | 30 | 1 | 56.4 | 12 | 5.75 | 4.17 | 21.28 | 22.73444
0 | 0 | 0 | 48 | 12 | 5 | 5 | 27.75 | 20.76711
65 | 35 | 0.75 | 42.02 | 20 | 3.25 | 5 | 13.54 | 12.79905
50 | 30 | 0.3 | 34.32 | 16 | 0.94 | 5 | 7.83 | 7.675103
80 | 60 | 0.13 | 41.92 | 14 | 2.86 | 5 | 11.04 | 11.17802
80 | 60 | 0.38 | 64.8 | 14 | 3.93 | 5 | 14.03 | 14.1419
50 | 20 | 0 | 24 | 16 | 4.19 | 4.69 | 12.36 | 13.19969
40 | 30 | 2 | 55.1 | 12 | 5.75 | 4.17 | 23.83 | 19.52825
64 | 35 | 1.5 | 66.63 | 16 | 4.19 | 5 | 29.31 | 30.83658
45 | 50 | 0.77 | 44 | 8 | 3.5 | 5 | 21.85 | 21.79574
65 | 60 | 0.51 | 32 | 16 | 1.88 | 5 | 6.6 | 7.972607
55 | 30 | 1 | 45 | 16 | 4.19 | 9.38 | 13.74 | 13.67763
0 | 0 | 0 | 34.05 | 16 | 0.94 | 5 | 8.86 | 9.343073
40 | 30 | 0.75 | 26.56 | 14 | 2.86 | 5 | 9 | 8.798202
80 | 60 | 0.38 | 43.12 | 14 | 3.93 | 5 | 12.93 | 12.17803
65 | 35 | 0.75 | 42.02 | 16 | 4.19 | 3 | 20.95 | 20.97583
50 | 20 | 0 | 24 | 16 | 1.84 | 4.69 | 5.22 | 5.885601
0 | 0 | 0 | 45.28 | 16 | 4.19 | 5 | 13.79 | 15.5132
65 | 35 | 0.5 | 45.88 | 16 | 4.19 | 5 | 14.97 | 18.18742
80 | 60 | 1 | 66.8 | 14 | 5 | 5 | 16.31 | 17.93697
40 | 30 | 0.5 | 52.5 | 12 | 5.75 | 4.17 | 19.86 | 19.24015
80 | 60 | 0.5 | 65.28 | 14 | 3.93 | 5 | 14.45 | 14.36756

## Train Predictions
lf/df | lf(mm) | Vf(%) | fc(MPa) | d(mm) | c/d | l/d | τu,exp(MPa) | Predicted Values
55 | 30 | 1 | 56.4 | 12 | 5.75 | 4.17 | 21.32 | 22.73444
40 | 30 | 0.13 | 61.2 | 14 | 5 | 5 | 14.94 | 14.75307
40 | 30 | 0.75 | 64.96 | 14 | 3.93 | 5 | 14.58 | 14.78038
40 | 32 | 0.8 | 37.36 | 14 | 6 | 5 | 15.86 | 16.23644
40 | 30 | 0.13 | 40.64 | 14 | 5 | 5 | 12.83 | 13.45441
0 | 0 | 0 | 60.32 | 14 | 2.86 | 5 | 12.7 | 12.53289
40 | 30 | 1 | 44.4 | 14 | 5 | 5 | 13.61 | 14.11998
80 | 35 | 0.77 | 48 | 8 | 3.5 | 5 | 25.36 | 25.04742
0 | 0 | 0 | 45.28 | 16 | 4.19 | 7 | 8.14 | 10.00448
50 | 20 | 2 | 24 | 16 | 1.84 | 4.69 | 5.95 | 6.220802
80 | 50 | 0.51 | 44 | 12 | 3.5 | 5 | 14.36 | 16.33567
55 | 30 | 2 | 59.9 | 12 | 5.75 | 4.17 | 25.9 | 25.29042
0 | 0 | 0 | 48 | 12 | 5 | 5 | 24.19 | 20.76711
80 | 60 | 0.25 | 42.16 | 14 | 5 | 5 | 13.15 | 13.51822
40 | 32 | 2 | 45.75 | 20 | 6 | 5 | 20.68 | 21.07187
55 | 30 | 2 | 59.9 | 12 | 5.75 | 4.17 | 25.43 | 25.29042
55 | 30 | 1 | 44.2 | 12 | 5.75 | 4.17 | 18.28 | 17.63123
40 | 32 | 0.8 | 39.63 | 20 | 6 | 5 | 18.53 | 17.97478
50 | 20 | 1 | 24 | 16 | 1.84 | 4.69 | 6.05 | 5.555012
40 | 30 | 1 | 52.5 | 12 | 5.75 | 4.17 | 20.42 | 18.98881
55 | 30 | 2 | 45.2 | 12 | 5.75 | 4.17 | 16.34 | 18.86619
65 | 35 | 0.5 | 45.88 | 16 | 4.19 | 5 | 16.94 | 18.18742
80 | 35 | 0.51 | 44 | 8 | 5 | 5 | 20.7 | 20.5555
50 | 20 | 0 | 24 | 16 | 4.19 | 4.69 | 13.41 | 13.19969
80 | 60 | 0.75 | 27.28 | 14 | 3.93 | 5 | 10.69 | 10.17679
40 | 32 | 1.2 | 40.99 | 20 | 6 | 5 | 17.51 | 18.04384
50 | 20 | 1 | 24 | 16 | 1.84 | 4.69 | 5.77 | 5.555012
55 | 30 | 0 | 50.8 | 12 | 5.75 | 4.17 | 15.1 | 17.93856
40 | 30 | 0.5 | 42.56 | 14 | 5 | 5 | 13.35 | 13.85241
80 | 60 | 1 | 45.52 | 14 | 5 | 5 | 14.06 | 15.17893
80 | 60 | 0.75 | 27.28 | 14 | 2.86 | 5 | 9.68 | 9.491263
55 | 30 | 2 | 59.9 | 12 | 5.75 | 4.17 | 22.86 | 25.29042
80 | 50 | 0.77 | 44 | 16 | 5 | 5 | 23.17 | 21.23264
40 | 30 | 0.5 | 64.08 | 14 | 5 | 5 | 15.66 | 15.50515
40 | 30 | 0.75 | 26.56 | 14 | 5 | 5 | 10.36 | 11.41428
80 | 60 | 1.5 | 58.9 | 12 | 5.75 | 4.17 | 23.77 | 23.955
45 | 50 | 0.51 | 48 | 8 | 5 | 5 | 20.9 | 21.44226
40 | 30 | 0.38 | 25.2 | 14 | 3.93 | 5 | 9.97 | 9.295651
0 | 0 | 0 | 45.28 | 16 | 4.19 | 3 | 19.68 | 19.81594
40 | 30 | 0.13 | 61.2 | 14 | 3.93 | 5 | 13.67 | 13.67675
40 | 30 | 0.5 | 64.08 | 14 | 2.86 | 5 | 13.58 | 13.39924
55 | 30 | 1 | 44.2 | 12 | 5.75 | 4.17 | 18.25 | 17.63123
55 | 30 | 1 | 44.2 | 12 | 5.75 | 4.17 | 20.01 | 17.63123
55 | 30 | 0 | 50.8 | 12 | 5.75 | 4.17 | 21.41 | 17.93856
40 | 30 | 0.25 | 61.92 | 14 | 2.86 | 5 | 13.15 | 13.32498
80 | 60 | 0.5 | 26.32 | 14 | 2.86 | 5 | 9.42 | 9.30532
40 | 32 | 1.2 | 48.35 | 16 | 6 | 5 | 16.38 | 18.91177
80 | 50 | 0.77 | 44 | 16 | 5 | 5 | 25.08 | 21.23264
65 | 35 | 0.75 | 42.02 | 16 | 4.19 | 3 | 20.51 | 20.97583
65 | 60 | 0.9 | 32 | 20 | 5 | 5 | 15.01 | 17.38167
55 | 30 | 0 | 39.6 | 12 | 5.75 | 4.17 | 13.87 | 15.19379
55 | 30 | 1 | 44.2 | 12 | 5.75 | 4.17 | 19.35 | 17.63123
50 | 30 | 0.3 | 34.32 | 16 | 1.56 | 5 | 8.91 | 8.378854
40 | 30 | 0.13 | 40.64 | 14 | 2.86 | 5 | 10.82 | 11.07626
0 | 0 | 0 | 39.92 | 14 | 5 | 5 | 12.67 | 14.49143
40 | 30 | 0.75 | 43.36 | 14 | 5 | 5 | 13.41 | 13.87588
65 | 35 | 0.75 | 42.02 | 12 | 5.75 | 5 | 14.33 | 18.56316
0 | 0 | 0 | 23.52 | 14 | 2.86 | 5 | 8.48 | 8.375114
55 | 30 | 0 | 50.8 | 12 | 5.75 | 4.17 | 17.58 | 17.93856
80 | 60 | 0.13 | 24.88 | 14 | 2.86 | 5 | 8.74 | 9.074633
55 | 30 | 0 | 39.6 | 12 | 5.75 | 4.17 | 14.54 | 15.19379
80 | 60 | 0.13 | 24.88 | 14 | 3.93 | 5 | 9.94 | 9.686957
65 | 60 | 1.5 | 56.9 | 12 | 5.75 | 4.17 | 22.3 | 21.58892
40 | 30 | 0.38 | 41.76 | 14 | 2.86 | 5 | 11.08 | 11.25446
0 | 0 | 0 | 45.28 | 16 | 4.19 | 3 | 19.37 | 19.81594
80 | 60 | 1 | 45.52 | 14 | 3.93 | 5 | 13.58 | 13.40396
65 | 60 | 0.7 | 44.7 | 16 | 4.19 | 9.38 | 14.33 | 13.608
65 | 60 | 1.5 | 43.8 | 16 | 4.19 | 9.38 | 15.89 | 15.76442
55 | 30 | 0 | 50.8 | 12 | 5.75 | 4.17 | 16.89 | 17.93856
80 | 60 | 0.5 | 26.32 | 14 | 5 | 5 | 10.62 | 10.97288
0 | 0 | 0 | 39.92 | 14 | 2.86 | 5 | 10.75 | 13.13318
55 | 30 | 1 | 56.4 | 12 | 5.75 | 4.17 | 20.79 | 22.73444
60 | 30 | 0.5 | 26 | 12 | 6.58 | 5 | 18.44 | 17.91659
55 | 30 | 1.5 | 55.4 | 12 | 5.75 | 4.17 | 22.65 | 23.02595
55 | 30 | 2 | 59.9 | 12 | 5.75 | 4.17 | 29.73 | 25.29042
0 | 0 | 0 | 23.52 | 14 | 3.93 | 5 | 9.81 | 9.675883
0 | 0 | 0 | 45.28 | 20 | 3.25 | 5 | 9.33 | 10.16446
60 | 30 | 1 | 27.5 | 12 | 6.58 | 8 | 16.07 | 16.58453
0 | 0 | 0 | 45.28 | 20 | 3.25 | 5 | 8.88 | 10.16446
0 | 0 | 0 | 39.92 | 14 | 3.93 | 5 | 12.08 | 14.86478
40 | 30 | 0.75 | 43.36 | 14 | 3.93 | 5 | 12.63 | 11.97014
80 | 60 | 0.35 | 43.9 | 16 | 4.19 | 9.38 | 13.39 | 12.82386
65 | 35 | 1 | 44.59 | 16 | 4.19 | 5 | 16.16 | 19.06748
65 | 35 | 0.75 | 42.02 | 16 | 4.19 | 7 | 10.4 | 11.43671
40 | 30 | 0.25 | 61.92 | 14 | 3.93 | 5 | 13.8 | 13.8859
64 | 35 | 0 | 57.66 | 16 | 4.19 | 5 | 19.79 | 19.47898
55 | 30 | 2 | 59.9 | 12 | 5.75 | 4.17 | 23.48 | 25.29042
55 | 30 | 1 | 56.4 | 12 | 5.75 | 4.17 | 27.45 | 22.73444
55 | 30 | 0 | 39.6 | 12 | 5.75 | 4.17 | 15.76 | 15.19379
80 | 60 | 0.38 | 64.8 | 14 | 5 | 5 | 15.62 | 15.50252
40 | 30 | 0.75 | 64.96 | 14 | 2.86 | 5 | 13.61 | 13.78276
55 | 30 | 0.5 | 51.6 | 12 | 5.75 | 4.17 | 20.28 | 20.24794
55 | 30 | 1 | 56.4 | 12 | 5.75 | 4.17 | 21.89 | 22.73444
80 | 60 | 0.75 | 44.88 | 14 | 5 | 5 | 13.8 | 14.46271
65 | 60 | 2 | 60.6 | 12 | 5.75 | 4.17 | 22.69 | 23.57414
55 | 30 | 1.5 | 43.8 | 16 | 4.19 | 9.38 | 15.48 | 15.65351
60 | 30 | 0 | 22 | 12 | 6.58 | 5 | 15.53 | 15.85241
80 | 60 | 0.38 | 25.92 | 14 | 3.93 | 5 | 10.07 | 9.86295
55 | 30 | 2 | 59.9 | 12 | 5.75 | 4.17 | 23.62 | 25.29042
80 | 60 | 0.38 | 64.8 | 14 | 2.86 | 5 | 13.25 | 13.16613
55 | 30 | 2 | 59.9 | 12 | 5.75 | 4.17 | 26.97 | 25.29042
65 | 60 | 0.9 | 32 | 20 | 5 | 5 | 19.9 | 17.38167
80 | 60 | 0.5 | 65.28 | 14 | 2.86 | 5 | 13.51 | 13.26643
0 | 0 | 0 | 23.52 | 14 | 3.93 | 5 | 9.81 | 9.675883
45 | 50 | 0.51 | 48 | 8 | 5 | 5 | 23 | 21.44226
55 | 30 | 2 | 45.2 | 12 | 5.75 | 4.17 | 18.5 | 18.86619
50 | 20 | 2 | 24 | 16 | 1.84 | 4.69 | 5.16 | 6.220802
0 | 0 | 0 | 34.05 | 16 | 1.56 | 5 | 12.63 | 11.75416
80 | 60 | 0.35 | 42.8 | 16 | 4.19 | 9.38 | 11.76 | 12.52475
64 | 35 | 1 | 63.62 | 16 | 4.19 | 5 | 25.81 | 26.80744
40 | 30 | 1 | 26.8 | 14 | 2.86 | 5 | 9.06 | 8.957449
80 | 60 | 1 | 45.5 | 16 | 4.19 | 9.38 | 16.07 | 15.77272
55 | 30 | 1 | 44.2 | 12 | 5.75 | 4.17 | 17.49 | 17.63123
55 | 30 | 0 | 50.8 | 12 | 5.75 | 4.17 | 18.84 | 17.93856
55 | 30 | 2 | 45.2 | 12 | 5.75 | 4.17 | 19.5 | 18.86619
55 | 30 | 2 | 59.9 | 12 | 5.75 | 4.17 | 27.6 | 25.29042
80 | 60 | 1 | 66.8 | 14 | 3.93 | 5 | 15.07 | 15.96348
80 | 60 | 0.75 | 66.24 | 14 | 3.93 | 5 | 14.84 | 14.98015
55 | 30 | 2 | 45.2 | 12 | 5.75 | 4.17 | 19.55 | 18.86619
40 | 30 | 0.5 | 42.56 | 14 | 2.86 | 5 | 11.14 | 11.36323
65 | 35 | 0.75 | 42.02 | 12 | 5.75 | 5 | 20.39 | 18.56316
80 | 60 | 1 | 44.1 | 16 | 4.19 | 9.38 | 15.24 | 15.38625
45 | 50 | 0.77 | 44 | 8 | 3.5 | 5 | 20.03 | 21.79574
50 | 20 | 1 | 24 | 16 | 1.84 | 4.69 | 4.34 | 5.555012
40 | 30 | 0.25 | 41.44 | 14 | 5 | 5 | 13.12 | 13.67899
50 | 30 | 0.3 | 34.32 | 16 | 1.56 | 5 | 7.93 | 8.378854
65 | 35 | 0.75 | 42.02 | 16 | 4.19 | 7 | 10.86 | 11.43671
40 | 32 | 1.2 | 40.99 | 14 | 6 | 5 | 16.24 | 16.49447
40 | 30 | 0.13 | 24.48 | 14 | 5 | 5 | 9.91 | 10.7377
50 | 20 | 2 | 24 | 16 | 4.19 | 4.69 | 17.34 | 17.20859
0 | 0 | 0 | 34.05 | 16 | 1.56 | 5 | 11.37 | 11.75416
55 | 30 | 0.35 | 43.8 | 16 | 4.19 | 9.38 | 10.64 | 10.84924
55 | 30 | 0 | 50.8 | 12 | 5.75 | 4.17 | 18 | 17.93856
80 | 60 | 0.25 | 25.28 | 14 | 3.93 | 5 | 10 | 9.778297
65 | 35 | 0.75 | 42.02 | 16 | 4.19 | 7 | 11.06 | 11.43671
40 | 30 | 0.75 | 64.96 | 14 | 5 | 5 | 15.79 | 16.2407
80 | 50 | 0.51 | 44 | 12 | 3.5 | 5 | 12.84 | 16.33567
0 | 0 | 0 | 23.52 | 14 | 2.86 | 5 | 8.48 | 8.375114
40 | 32 | 0.8 | 39.63 | 14 | 6 | 5 | 19.21 | 16.69089
40 | 30 | 0.38 | 25.2 | 14 | 5 | 5 | 10.1 | 11.07498
50 | 30 | 0.3 | 34.32 | 16 | 2.19 | 5 | 9.98 | 9.222666
65 | 60 | 0.35 | 42.9 | 16 | 4.19 | 9.38 | 11.03 | 11.66346
60 | 30 | 0 | 22 | 12 | 6.58 | 8 | 14.95 | 14.8253
55 | 30 | 0.35 | 42.1 | 16 | 4.19 | 9.38 | 10.34 | 10.37254
80 | 60 | 1 | 27.76 | 14 | 5 | 5 | 11.14 | 11.66878
80 | 60 | 0.7 | 43.1 | 16 | 4.19 | 9.38 | 14.14 | 14.07538
50 | 30 | 0.3 | 34.32 | 16 | 2.19 | 5 | 8.39 | 9.222666
45 | 50 | 0.51 | 48 | 8 | 5 | 5 | 20.16 | 21.44226
64 | 35 | 1 | 52.5 | 16 | 4.19 | 5 | 23.61 | 22.62549
80 | 50 | 0.51 | 44 | 12 | 3.5 | 5 | 15.9 | 16.33567
80 | 60 | 0.75 | 66.24 | 14 | 5 | 5 | 16.08 | 16.72294
65 | 60 | 1 | 44.4 | 16 | 4.19 | 9.38 | 14.8 | 14.59843
80 | 60 | 0.5 | 44 | 14 | 5 | 5 | 13.41 | 14.02615
50 | 20 | 0 | 24 | 16 | 1.84 | 4.69 | 4.79 | 5.885601
40 | 30 | 0.13 | 24.48 | 14 | 3.93 | 5 | 9.91 | 9.077684
80 | 60 | 0.5 | 26.32 | 14 | 3.93 | 5 | 10.3 | 9.941495
0 | 0 | 0 | 48 | 8 | 2.5 | 5 | 17.25 | 16.8429
65 | 35 | 0.75 | 42.02 | 16 | 4.19 | 5 | 13.32 | 17.23492
40 | 30 | 0.25 | 41.44 | 14 | 2.86 | 5 | 10.91 | 11.25214
40 | 32 | 2 | 49.14 | 20 | 6 | 5 | 22.41 | 21.62016
50 | 30 | 0.3 | 34.32 | 16 | 0.94 | 5 | 7.94 | 7.675103
0 | 0 | 0 | 44 | 16 | 3.5 | 5 | 21.08 | 16.20519
80 | 60 | 0.5 | 65.28 | 14 | 5 | 5 | 15.85 | 15.85694
40 | 32 | 0 | 38.16 | 16 | 6 | 5 | 18.43 | 17.97101
40 | 32 | 0 | 38.16 | 14 | 6 | 5 | 16 | 16.05045
65 | 60 | 0.51 | 32 | 16 | 1.88 | 5 | 7.38 | 7.972607
55 | 30 | 0 | 39.6 | 12 | 5.75 | 4.17 | 14.4 | 15.19379
80 | 60 | 0.5 | 44 | 14 | 3.93 | 5 | 12.99 | 12.36737
80 | 60 | 0.13 | 61.84 | 14 | 3.93 | 5 | 13.71 | 13.98627
0 | 0 | 0 | 60.32 | 14 | 3.93 | 5 | 13.41 | 14.53426
65 | 35 | 0.75 | 42.02 | 16 | 4.19 | 3 | 21.07 | 20.97583
55 | 30 | 2 | 45.2 | 12 | 5.75 | 4.17 | 19.68 | 18.86619
55 | 30 | 2 | 59.9 | 12 | 5.75 | 4.17 | 24.69 | 25.29042
65 | 60 | 0.35 | 44 | 16 | 4.19 | 9.38 | 12.46 | 11.94444
80 | 60 | 0.13 | 24.88 | 14 | 5 | 5 | 10.23 | 10.58249
50 | 20 | 2 | 24 | 16 | 4.19 | 4.69 | 19.6 | 17.20859
40 | 32 | 1.6 | 48.92 | 20 | 6 | 5 | 19.22 | 19.21704
80 | 50 | 0.51 | 32 | 20 | 3.25 | 5 | 10.16 | 11.81809
0 | 0 | 0 | 34.05 | 16 | 0.94 | 5 | 8.62 | 9.343073
60 | 30 | 0.5 | 26 | 12 | 6.58 | 8 | 16.61 | 16.2068
64 | 35 | 0.5 | 41.73 | 16 | 4.19 | 5 | 20.02 | 16.56018
55 | 30 | 1 | 44.2 | 12 | 5.75 | 4.17 | 14.95 | 17.63123
80 | 60 | 0.5 | 44 | 14 | 2.86 | 5 | 11.4 | 11.43002
55 | 30 | 0.7 | 44 | 16 | 4.19 | 9.38 | 12.92 | 12.12208
80 | 60 | 0.38 | 43.12 | 14 | 2.86 | 5 | 11.24 | 11.29061
65 | 60 | 1.5 | 46 | 16 | 4.19 | 9.38 | 16.13 | 16.30104
40 | 30 | 1 | 44.4 | 14 | 3.93 | 5 | 12.76 | 12.34016
80 | 60 | 2 | 61.3 | 12 | 5.75 | 4.17 | 27.12 | 26.19145
40 | 32 | 1.2 | 48.35 | 20 | 6 | 5 | 17.21 | 17.35291
55 | 30 | 1 | 56.4 | 12 | 5.75 | 4.17 | 23.67 | 22.73444
80 | 60 | 0.25 | 63.2 | 14 | 2.86 | 5 | 13.09 | 13.2274
55 | 30 | 0 | 39.6 | 12 | 5.75 | 4.17 | 15.73 | 15.19379
0 | 0 | 0 | 45.28 | 16 | 4.19 | 3 | 20.46 | 19.81594
40 | 32 | 0.8 | 39.63 | 16 | 6 | 5 | 21.18 | 18.5369
55 | 30 | 0 | 39.6 | 12 | 5.75 | 4.17 | 13.03 | 15.19379
0 | 0 | 0 | 23.52 | 14 | 5 | 5 | 9.81 | 9.264195
55 | 30 | 2 | 45.2 | 12 | 5.75 | 4.17 | 19.3 | 18.86619
40 | 30 | 1 | 66.08 | 14 | 3.93 | 5 | 14.91 | 15.59937
80 | 60 | 0.13 | 61.84 | 14 | 5 | 5 | 15.07 | 15.10635
40 | 32 | 2 | 49.14 | 14 | 6 | 5 | 21.83 | 19.99049
50 | 20 | 0 | 24 | 16 | 4.19 | 4.69 | 13.72 | 13.19969
64 | 35 | 1 | 42.67 | 16 | 4.19 | 5 | 18.43 | 18.04923
40 | 30 | 0.38 | 41.76 | 14 | 3.93 | 5 | 12.51 | 11.79882
40 | 30 | 0.25 | 24.88 | 14 | 3.93 | 5 | 9.91 | 9.192846
40 | 30 | 0.5 | 25.52 | 14 | 2.86 | 5 | 8.9 | 8.682345
40 | 32 | 1.6 | 48.92 | 14 | 6 | 5 | 19.98 | 18.86525
55 | 30 | 1 | 44.2 | 12 | 5.75 | 4.17 | 16.18 | 17.63123
0 | 0 | 0 | 23.52 | 14 | 5 | 5 | 9.81 | 9.264195
40 | 32 | 0 | 38.16 | 20 | 6 | 5 | 16.18 | 16.66612
80 | 60 | 0.38 | 43.12 | 14 | 5 | 5 | 13.35 | 13.77297
80 | 60 | 1 | 57.4 | 12 | 5.75 | 4.17 | 21.78 | 21.62003
0 | 0 | 0 | 45.28 | 12 | 5.75 | 5 | 19.09 | 19.25831
55 | 30 | 2 | 59.9 | 12 | 5.75 | 4.17 | 22.47 | 25.29042
55 | 30 | 0.7 | 43 | 16 | 4.19 | 9.38 | 11.78 | 11.80449
55 | 30 | 1 | 44.2 | 12 | 5.75 | 4.17 | 15.27 | 17.63123
55 | 30 | 0 | 50.8 | 12 | 5.75 | 4.17 | 19.68 | 17.93856
55 | 30 | 0 | 39.6 | 12 | 5.75 | 4.17 | 14.38 | 15.19379
80 | 60 | 1 | 27.76 | 14 | 2.86 | 5 | 9.81 | 9.856686
50 | 20 | 1 | 24 | 16 | 4.19 | 4.69 | 15.91 | 14.76086
40 | 30 | 0.38 | 62.96 | 14 | 3.93 | 5 | 14.16 | 14.04596
80 | 60 | 0.75 | 44.88 | 14 | 2.86 | 5 | 11.47 | 11.65735
0 | 0 | 0 | 45.28 | 16 | 4.19 | 5 | 14.84 | 15.5132
55 | 30 | 1 | 56.4 | 12 | 5.75 | 4.17 | 24.33 | 22.73444
80 | 60 | 1 | 27.76 | 14 | 3.93 | 5 | 11.01 | 10.63223
55 | 30 | 2 | 45.2 | 12 | 5.75 | 4.17 | 18.85 | 18.86619
80 | 60 | 1.5 | 44.5 | 16 | 4.19 | 9.38 | 16.52 | 16.65235
80 | 60 | 0.25 | 42.16 | 14 | 3.93 | 5 | 12.7 | 12.00626
40 | 30 | 0.25 | 41.44 | 14 | 3.93 | 5 | 12.34 | 11.80033
0 | 0 | 0 | 44 | 16 | 3.5 | 5 | 21.22 | 16.20519
0 | 0 | 0 | 43.1 | 16 | 4.19 | 9.38 | 9.42 | 9.154976
55 | 30 | 1.5 | 42.4 | 16 | 4.19 | 9.38 | 15.36 | 15.196
55 | 30 | 1 | 44.2 | 12 | 5.75 | 4.17 | 16.87 | 17.63123
80 | 60 | 1 | 66.8 | 14 | 2.86 | 5 | 14.26 | 14.21362
80 | 60 | 0.5 | 56 | 12 | 5.75 | 4.17 | 20.46 | 19.74557
65 | 60 | 1 | 55.9 | 12 | 5.75 | 4.17 | 19.96 | 20.20368
55 | 30 | 2 | 45.2 | 12 | 5.75 | 4.17 | 22.08 | 18.86619
55 | 30 | 2 | 45.2 | 12 | 5.75 | 4.17 | 17.11 | 18.86619
40 | 30 | 0.38 | 41.76 | 14 | 5 | 5 | 13.25 | 13.72999
60 | 30 | 1 | 27.5 | 12 | 6.58 | 5 | 19 | 18.18757
50 | 20 | 1 | 24 | 16 | 4.19 | 4.69 | 14.48 | 14.76086
65 | 35 | 0.75 | 42.02 | 20 | 3.25 | 5 | 12.61 | 12.79905
0 | 0 | 0 | 39.92 | 14 | 5 | 5 | 12.67 | 14.49143
40 | 30 | 1 | 26.8 | 14 | 5 | 5 | 10.69 | 11.6847
0 | 0 | 0 | 44 | 12 | 5 | 5 | 17.39 | 18.45112
55 | 30 | 0 | 39.6 | 12 | 5.75 | 4.17 | 18.97 | 15.19379
40 | 30 | 0.25 | 24.88 | 14 | 2.86 | 5 | 8.64 | 8.499428
55 | 30 | 1 | 56.4 | 12 | 5.75 | 4.17 | 24.32 | 22.73444
55 | 30 | 1 | 56.4 | 12 | 5.75 | 4.17 | 20.39 | 22.73444
0 | 0 | 0 | 34.05 | 16 | 1.56 | 5 | 12.56 | 11.75416
0 | 0 | 0 | 45.28 | 12 | 5.75 | 5 | 17.36 | 19.25831
0 | 0 | 0 | 60.32 | 14 | 5 | 5 | 14.65 | 14.99555
50 | 30 | 0.3 | 34.32 | 16 | 0.94 | 5 | 8.47 | 7.675103
55 | 30 | 2 | 45.2 | 12 | 5.75 | 4.17 | 17.92 | 18.86619
0 | 0 | 0 | 45.28 | 16 | 4.19 | 7 | 11.28 | 10.00448
55 | 30 | 0 | 50.1 | 12 | 5.75 | 4.17 | 16.74 | 17.80732
0 | 0 | 0 | 39.92 | 14 | 2.86 | 5 | 10.75 | 13.13318
40 | 32 | 2 | 49.14 | 16 | 6 | 5 | 21.66 | 21.56923
65 | 60 | 0.7 | 43.5 | 16 | 4.19 | 9.38 | 12.31 | 13.29022
40 | 32 | 1.6 | 41.22 | 20 | 6 | 5 | 18.81 | 18.98249
65 | 35 | 1 | 44.59 | 16 | 4.19 | 5 | 19.12 | 19.06748
55 | 30 | 1 | 56.4 | 12 | 5.75 | 4.17 | 23 | 22.73444
80 | 60 | 0.25 | 63.2 | 14 | 5 | 5 | 15.3 | 15.32573
80 | 50 | 0.77 | 44 | 16 | 5 | 5 | 17.6 | 21.23264
55 | 30 | 1 | 56.4 | 12 | 5.75 | 4.17 | 24.12 | 22.73444
40 | 32 | 0 | 33.29 | 14 | 6 | 5 | 15.68 | 15.04055
80 | 60 | 0.13 | 61.84 | 14 | 2.86 | 5 | 12.99 | 13.21871
55 | 30 | 2 | 45.2 | 12 | 5.75 | 4.17 | 17.02 | 18.86619
80 | 50 | 0.51 | 32 | 20 | 3.25 | 5 | 14 | 11.81809
55 | 30 | 0 | 50.8 | 12 | 5.75 | 4.17 | 16.34 | 17.93856
50 | 20 | 2 | 24 | 16 | 4.19 | 4.69 | 15.08 | 17.20859
64 | 35 | 1.5 | 46.26 | 16 | 4.19 | 5 | 23.15 | 22.51318
40 | 30 | 1 | 44.4 | 14 | 2.86 | 5 | 11.5 | 11.6285
64 | 35 | 1 | 42.68 | 16 | 4.19 | 5 | 21.56 | 18.05318
65 | 35 | 0.75 | 42.02 | 20 | 3.25 | 5 | 12.54 | 12.79905
55 | 30 | 0 | 39.6 | 12 | 5.75 | 4.17 | 17.16 | 15.19379
45 | 50 | 0.77 | 44 | 8 | 3.5 | 5 | 24.11 | 21.79574
0 | 0 | 0 | 39.1 | 16 | 4.19 | 9.38 | 9.16 | 9.1844
80 | 60 | 1.5 | 43.7 | 16 | 4.19 | 9.38 | 16.36 | 16.44182
55 | 30 | 1 | 44.2 | 12 | 5.75 | 4.17 | 17.07 | 17.63123
0 | 0 | 0 | 45.28 | 12 | 5.75 | 5 | 20 | 19.25831
40 | 30 | 0.75 | 43.36 | 14 | 2.86 | 5 | 11.24 | 11.37709
40 | 30 | 1 | 26.8 | 14 | 3.93 | 5 | 10.82 | 9.892181
0 | 0 | 0 | 45.28 | 16 | 4.19 | 7 | 10.05 | 10.00448
60 | 30 | 2 | 29 | 12 | 6.58 | 8 | 17.68 | 17.49878
40 | 32 | 2 | 45.75 | 14 | 6 | 5 | 16.81 | 18.86131
40 | 30 | 0.25 | 24.88 | 14 | 5 | 5 | 10.04 | 10.91981
0 | 0 | 0 | 60.32 | 14 | 3.93 | 5 | 13.41 | 14.53426
64 | 35 | 1 | 65.7 | 16 | 4.19 | 5 | 29.38 | 27.14738
65 | 60 | 0.5 | 55.2 | 12 | 5.75 | 4.17 | 19.43 | 19.0978
55 | 30 | 2 | 57.6 | 12 | 5.75 | 4.17 | 24.62 | 24.48579
55 | 30 | 2 | 45.2 | 12 | 5.75 | 4.17 | 20.4 | 18.86619
55 | 30 | 0 | 50.8 | 12 | 5.75 | 4.17 | 17.07 | 17.93856
0 | 0 | 0 | 48 | 12 | 5 | 5 | 23.92 | 20.76711
80 | 60 | 0.13 | 41.92 | 14 | 3.93 | 5 | 12.31 | 11.99174
40 | 32 | 1.2 | 48.35 | 14 | 6 | 5 | 17.83 | 18.26371
65 | 35 | 1 | 44.59 | 16 | 4.19 | 5 | 19.15 | 19.06748
65 | 60 | 1 | 46.8 | 16 | 4.19 | 9.38 | 15.4 | 15.20413
80 | 60 | 0.7 | 44 | 16 | 4.19 | 9.38 | 14.92 | 14.33162
0 | 0 | 0 | 60.32 | 14 | 2.86 | 5 | 12.7 | 12.53289
80 | 60 | 0.25 | 42.16 | 14 | 2.86 | 5 | 11.17 | 11.16237
55 | 30 | 1 | 56.4 | 12 | 5.75 | 4.17 | 19.22 | 22.73444
40 | 30 | 0.5 | 25.52 | 14 | 5 | 5 | 10.26 | 11.19522
65 | 35 | 0.75 | 42.02 | 12 | 5.75 | 5 | 21.32 | 18.56316
80 | 50 | 0.51 | 32 | 20 | 3.25 | 5 | 11.22 | 11.81809
80 | 50 | 0.51 | 48 | 12 | 3.5 | 5 | 23.9 | 18.36601
40 | 30 | 0.38 | 62.96 | 14 | 5 | 5 | 15.53 | 15.31601
64 | 35 | 0.5 | 64.36 | 16 | 4.19 | 5 | 23.75 | 23.48327
50 | 20 | 2 | 24 | 16 | 1.84 | 4.69 | 7.21 | 6.220802

## BT Predictions
lf/df | lf(mm) | Vf(%) | fc(MPa) | d(mm) | c/d | l/d | τu,exp(MPa) | Predicted Values
0 | 0 | 0 | 29.6 | 8 | 3.75 | 3 | 24.7 | 7.510087
64 | 35 | 0.75 | 27.9 | 8 | 3.75 | 3 | 17.6 | 10.99749
0 | 0 | 0 | 29.6 | 12 | 2.5 | 3 | 24.2 | 6.488731
64 | 35 | 0.75 | 27.9 | 12 | 2.5 | 3 | 21.1 | 10.47989
0 | 0 | 0 | 29.6 | 20 | 1.5 | 3 | 14.6 | 15.99607
64 | 35 | 0.75 | 27.9 | 20 | 1.5 | 3 | 14.7 | 6.413277
0 | 0 | 0 | 27.9 | 16 | 1.34 | 5 | 5.76 | 10.14889
60 | 30 | 0.5 | 28.4 | 16 | 1.34 | 5 | 5.78 | 5.000893
60 | 30 | 1 | 30.5 | 16 | 1.34 | 5 | 5.67 | 4.952334
60 | 30 | 2 | 30.1 | 16 | 1.34 | 5 | 7.02 | 6.310573
0 | 0 | 0 | 27.9 | 16 | 2.1 | 5 | 7.05 | 12.80123
60 | 30 | 0.5 | 28.4 | 16 | 2.1 | 5 | 7.32 | 6.781564
60 | 30 | 1 | 30.5 | 16 | 2.1 | 5 | 9.29 | 7.131553
60 | 30 | 2 | 30.1 | 16 | 2.1 | 5 | 9.91 | 10.04605
0 | 0 | 0 | 27.5 | 20 | 0.88 | 5 | 4.3 | 12.28578
60 | 30 | 0.5 | 32.1 | 20 | 0.88 | 5 | 4.93 | 1.520632
60 | 30 | 1 | 25.3 | 20 | 0.88 | 5 | 5.12 | 0.004959893
60 | 30 | 2 | 28.7 | 20 | 0.88 | 5 | 5.52 | 2.188031
0 | 0 | 0 | 27.5 | 20 | 1.5 | 5 | 5.58 | 14.41233
60 | 30 | 0.5 | 32.1 | 20 | 1.5 | 5 | 6.48 | 3.083576
60 | 30 | 1 | 25.3 | 20 | 1.5 | 5 | 6.93 | 2.392257
60 | 30 | 2 | 28.7 | 20 | 1.5 | 5 | 7.37 | 5.338062
0 | 0 | 0 | 32.9 | 25 | 2 | 5 | 6.72 | -0.08117797
60 | 30 | 0.5 | 32 | 25 | 2 | 5 | 6.19 | -3.137048
60 | 30 | 1 | 28.1 | 25 | 2 | 5 | 7.02 | -1.717269
60 | 30 | 2 | 31.2 | 25 | 2 | 5 | 8.44 | 4.207052
0 | 0 | 0 | 32.9 | 25 | 1 | 5 | 4.05 | 0.2204914
60 | 30 | 0.5 | 32 | 25 | 1 | 5 | 4.36 | -4.712983
60 | 30 | 1 | 28.1 | 25 | 1 | 5 | 4.71 | -4.212224
60 | 30 | 2 | 31.2 | 25 | 1 | 5 | 5.29 | 0.7510811
0 | 0 | 0 | 29.5 | 32 | 1.34 | 5 | 4.47 | -5.886062
60 | 30 | 0.5 | 26.9 | 32 | 1.34 | 5 | 5.23 | -3.40672
60 | 30 | 1 | 28.8 | 32 | 1.34 | 5 | 5.54 | -2.674523
60 | 30 | 2 | 28.5 | 32 | 1.34 | 5 | 5.83 | 1.27375
0 | 0 | 0 | 29.5 | 32 | 0.56 | 5 | 2.84 | -4.576752
60 | 30 | 0.5 | 26.9 | 32 | 0.56 | 5 | 3.13 | -2.871441
60 | 30 | 1 | 28.8 | 32 | 0.56 | 5 | 3.88 | -2.332792
60 | 30 | 2 | 28.5 | 32 | 0.56 | 5 | 4.04 | 1.033424