## Test Predictions
lf/df | lf(mm) | Vf(%) | fc(MPa) | d(mm) | c/d | l/d | τu,exp(MPa) | Predicted Values
60 | 30 | 2 | 29 | 12 | 6.58 | 5 | 21.52 | 19.51464
55 | 30 | 0 | 50.8 | 12 | 5.75 | 4.17 | 22.39 | 18.41267
0 | 0 | 0 | 48 | 8 | 2.5 | 5 | 13.79 | 11.16503
55 | 30 | 2 | 59.9 | 12 | 5.75 | 4.17 | 24.75 | 23.63438
55 | 30 | 0 | 39.6 | 12 | 5.75 | 4.17 | 13.83 | 16.41032
55 | 30 | 0 | 50.8 | 12 | 5.75 | 4.17 | 18.76 | 18.41267
50 | 20 | 1 | 24 | 16 | 4.19 | 4.69 | 16.51 | 12.72353
65 | 35 | 0.75 | 42.02 | 16 | 4.19 | 5 | 15.49 | 15.22961
40 | 30 | 0.5 | 25.52 | 14 | 3.93 | 5 | 10.3 | 10.71662
0 | 0 | 0 | 60.32 | 14 | 5 | 5 | 14.65 | 17.97629
55 | 30 | 2 | 59.9 | 12 | 5.75 | 4.17 | 22.1 | 23.63438
0 | 0 | 0 | 39.92 | 14 | 3.93 | 5 | 12.08 | 12.38153
50 | 20 | 0 | 24 | 16 | 1.84 | 4.69 | 3.97 | 6.648647
65 | 60 | 0.9 | 32 | 20 | 5 | 5 | 20.4 | 14.10401
55 | 30 | 1 | 56.6 | 12 | 5.75 | 4.17 | 21.07 | 21.247
40 | 30 | 0.75 | 26.56 | 14 | 3.93 | 5 | 10.62 | 11.35191
55 | 30 | 0 | 39.6 | 12 | 5.75 | 4.17 | 15.74 | 16.41032
80 | 60 | 0.38 | 25.92 | 14 | 2.86 | 5 | 9.13 | 8.635674
40 | 30 | 1 | 66.08 | 14 | 2.86 | 5 | 13.93 | 16.91907
0 | 0 | 0 | 45.28 | 20 | 3.25 | 5 | 10.13 | 12.16021
55 | 30 | 0 | 50.8 | 12 | 5.75 | 4.17 | 18.96 | 18.41267
40 | 30 | 0.38 | 62.96 | 14 | 2.86 | 5 | 13.41 | 15.24688
40 | 30 | 0.13 | 24.48 | 14 | 2.86 | 5 | 8.54 | 7.918032
40 | 30 | 0.5 | 42.56 | 14 | 3.93 | 5 | 12.57 | 13.76306
80 | 60 | 0.75 | 44.88 | 14 | 3.93 | 5 | 13.22 | 14.63803
80 | 60 | 1 | 45.52 | 14 | 2.86 | 5 | 11.69 | 13.25417
80 | 60 | 0.25 | 63.2 | 14 | 3.93 | 5 | 13.97 | 17.0146
55 | 30 | 0 | 39.6 | 12 | 5.75 | 4.17 | 14.98 | 16.41032
55 | 30 | 1 | 44.2 | 12 | 5.75 | 4.17 | 19.36 | 19.03012
65 | 35 | 0.5 | 45.88 | 16 | 4.19 | 5 | 18.07 | 15.47036
50 | 30 | 0.3 | 34.32 | 16 | 1.56 | 5 | 8.04 | 7.973711
80 | 60 | 0.75 | 66.24 | 14 | 2.86 | 5 | 13.67 | 16.50917
80 | 60 | 0.13 | 41.92 | 14 | 5 | 5 | 12.99 | 14.94207
80 | 60 | 0.75 | 27.28 | 14 | 5 | 5 | 10.78 | 13.4391
40 | 30 | 0.13 | 40.64 | 14 | 3.93 | 5 | 12.25 | 12.75476
55 | 30 | 1 | 43.6 | 16 | 4.19 | 9.38 | 13.41 | 14.39548
50 | 30 | 0.3 | 34.32 | 16 | 2.19 | 5 | 11.04 | 9.120442
40 | 30 | 0.25 | 61.92 | 14 | 5 | 5 | 15.2 | 18.72253
80 | 60 | 0.38 | 25.92 | 14 | 5 | 5 | 10.39 | 12.53092
40 | 32 | 0.8 | 37.36 | 20 | 6 | 5 | 14.92 | 17.10924
80 | 60 | 0.25 | 25.28 | 14 | 2.86 | 5 | 8.83 | 8.287592
40 | 32 | 1.6 | 48.92 | 16 | 6 | 5 | 20.75 | 20.5751
40 | 30 | 1.5 | 54.1 | 12 | 5.75 | 4.17 | 21.37 | 21.19205
40 | 32 | 0 | 33.29 | 20 | 6 | 5 | 16.06 | 14.94368
65 | 35 | 0.75 | 42.02 | 16 | 4.19 | 5 | 14.8 | 15.22961
40 | 30 | 0.38 | 25.2 | 14 | 2.86 | 5 | 8.7 | 8.496104
0 | 0 | 0 | 45.28 | 16 | 4.19 | 5 | 15.76 | 13.83243
0 | 0 | 0 | 34.05 | 16 | 0.94 | 5 | 8.26 | 5.909045
40 | 30 | 1 | 66.08 | 14 | 5 | 5 | 16.11 | 20.81431
64 | 35 | 0 | 32.27 | 16 | 4.19 | 5 | 18.11 | 12.10467
80 | 60 | 0.25 | 25.28 | 14 | 5 | 5 | 10.3 | 12.18284
40 | 30 | 0.5 | 64.08 | 14 | 3.93 | 5 | 14.32 | 17.61043
40 | 30 | 0.13 | 61.2 | 14 | 2.86 | 5 | 12.93 | 14.48288
40 | 32 | 1.6 | 41.22 | 14 | 6 | 5 | 17.45 | 19.1791
55 | 30 | 1 | 44.2 | 12 | 5.75 | 4.17 | 16.6 | 19.03012
55 | 30 | 1 | 56.4 | 12 | 5.75 | 4.17 | 21.28 | 21.21125
0 | 0 | 0 | 48 | 12 | 5 | 5 | 27.75 | 15.75432
65 | 35 | 0.75 | 42.02 | 20 | 3.25 | 5 | 13.54 | 13.55738
50 | 30 | 0.3 | 34.32 | 16 | 0.94 | 5 | 7.83 | 6.845182
80 | 60 | 0.13 | 41.92 | 14 | 2.86 | 5 | 11.04 | 11.04682
80 | 60 | 0.38 | 64.8 | 14 | 3.93 | 5 | 14.03 | 17.53431
50 | 20 | 0 | 24 | 16 | 4.19 | 4.69 | 12.36 | 10.92614
40 | 30 | 2 | 55.1 | 12 | 5.75 | 4.17 | 23.83 | 22.26953
64 | 35 | 1.5 | 66.63 | 16 | 4.19 | 5 | 29.31 | 20.94368
45 | 50 | 0.77 | 44 | 8 | 3.5 | 5 | 21.85 | 12.94029
65 | 60 | 0.51 | 32 | 16 | 1.88 | 5 | 6.6 | 7.685206
55 | 30 | 1 | 45 | 16 | 4.19 | 9.38 | 13.74 | 14.64577
0 | 0 | 0 | 34.05 | 16 | 0.94 | 5 | 8.86 | 5.909045
40 | 30 | 0.75 | 26.56 | 14 | 2.86 | 5 | 9 | 9.404284
80 | 60 | 0.38 | 43.12 | 14 | 3.93 | 5 | 12.93 | 13.65833
65 | 35 | 0.75 | 42.02 | 16 | 4.19 | 3 | 20.95 | 15.89242
50 | 20 | 0 | 24 | 16 | 1.84 | 4.69 | 5.22 | 6.648647
0 | 0 | 0 | 45.28 | 16 | 4.19 | 5 | 13.79 | 13.83243
65 | 35 | 0.5 | 45.88 | 16 | 4.19 | 5 | 14.97 | 15.47036
80 | 60 | 1 | 66.8 | 14 | 5 | 5 | 16.31 | 20.95388
40 | 30 | 0.5 | 52.5 | 12 | 5.75 | 4.17 | 19.86 | 19.1086
80 | 60 | 0.5 | 65.28 | 14 | 3.93 | 5 | 14.45 | 17.83581

## Train Predictions
lf/df | lf(mm) | Vf(%) | fc(MPa) | d(mm) | c/d | l/d | τu,exp(MPa) | Predicted Values
55 | 30 | 1 | 56.4 | 12 | 5.75 | 4.17 | 21.32 | 21.21125
40 | 30 | 0.13 | 61.2 | 14 | 5 | 5 | 14.94 | 18.37812
40 | 30 | 0.75 | 64.96 | 14 | 3.93 | 5 | 14.58 | 18.21711
40 | 32 | 0.8 | 37.36 | 14 | 6 | 5 | 15.86 | 17.05109
40 | 30 | 0.13 | 40.64 | 14 | 5 | 5 | 12.83 | 14.70238
0 | 0 | 0 | 60.32 | 14 | 2.86 | 5 | 12.7 | 14.08104
40 | 30 | 1 | 44.4 | 14 | 5 | 5 | 13.61 | 16.93834
80 | 35 | 0.77 | 48 | 8 | 3.5 | 5 | 25.36 | 15.50789
0 | 0 | 0 | 45.28 | 16 | 4.19 | 7 | 8.14 | 13.16963
50 | 20 | 2 | 24 | 16 | 1.84 | 4.69 | 5.95 | 10.24344
80 | 50 | 0.51 | 44 | 12 | 3.5 | 5 | 14.36 | 13.69403
55 | 30 | 2 | 59.9 | 12 | 5.75 | 4.17 | 25.9 | 23.63438
0 | 0 | 0 | 48 | 12 | 5 | 5 | 24.19 | 15.75432
80 | 60 | 0.25 | 42.16 | 14 | 5 | 5 | 13.15 | 15.20066
40 | 32 | 2 | 45.75 | 20 | 6 | 5 | 20.68 | 20.76609
55 | 30 | 2 | 59.9 | 12 | 5.75 | 4.17 | 25.43 | 23.63438
55 | 30 | 1 | 44.2 | 12 | 5.75 | 4.17 | 18.28 | 19.03012
40 | 32 | 0.8 | 39.63 | 20 | 6 | 5 | 18.53 | 17.51507
50 | 20 | 1 | 24 | 16 | 1.84 | 4.69 | 6.05 | 8.446044
40 | 30 | 1 | 52.5 | 12 | 5.75 | 4.17 | 20.42 | 20.0073
55 | 30 | 2 | 45.2 | 12 | 5.75 | 4.17 | 16.34 | 21.00629
65 | 35 | 0.5 | 45.88 | 16 | 4.19 | 5 | 16.94 | 15.47036
80 | 35 | 0.51 | 44 | 8 | 5 | 5 | 20.7 | 17.05575
50 | 20 | 0 | 24 | 16 | 4.19 | 4.69 | 13.41 | 10.92614
80 | 60 | 0.75 | 27.28 | 14 | 3.93 | 5 | 10.69 | 11.49148
40 | 32 | 1.2 | 40.99 | 20 | 6 | 5 | 17.51 | 18.47718
50 | 20 | 1 | 24 | 16 | 1.84 | 4.69 | 5.77 | 8.446044
55 | 30 | 0 | 50.8 | 12 | 5.75 | 4.17 | 15.1 | 18.41267
40 | 30 | 0.5 | 42.56 | 14 | 5 | 5 | 13.35 | 15.71068
80 | 60 | 1 | 45.52 | 14 | 5 | 5 | 14.06 | 17.14942
80 | 60 | 0.75 | 27.28 | 14 | 2.86 | 5 | 9.68 | 9.543853
55 | 30 | 2 | 59.9 | 12 | 5.75 | 4.17 | 22.86 | 23.63438
80 | 50 | 0.77 | 44 | 16 | 5 | 5 | 23.17 | 16.93044
40 | 30 | 0.5 | 64.08 | 14 | 5 | 5 | 15.66 | 19.55805
40 | 30 | 0.75 | 26.56 | 14 | 5 | 5 | 10.36 | 13.29953
80 | 60 | 1.5 | 58.9 | 12 | 5.75 | 4.17 | 23.77 | 22.06105
45 | 50 | 0.51 | 48 | 8 | 5 | 5 | 20.9 | 15.9184
40 | 30 | 0.38 | 25.2 | 14 | 3.93 | 5 | 9.97 | 10.44373
0 | 0 | 0 | 45.28 | 16 | 4.19 | 3 | 19.68 | 14.49524
40 | 30 | 0.13 | 61.2 | 14 | 3.93 | 5 | 13.67 | 16.4305
40 | 30 | 0.5 | 64.08 | 14 | 2.86 | 5 | 13.58 | 15.66281
55 | 30 | 1 | 44.2 | 12 | 5.75 | 4.17 | 18.25 | 19.03012
55 | 30 | 1 | 44.2 | 12 | 5.75 | 4.17 | 20.01 | 19.03012
55 | 30 | 0 | 50.8 | 12 | 5.75 | 4.17 | 21.41 | 18.41267
40 | 30 | 0.25 | 61.92 | 14 | 2.86 | 5 | 13.15 | 14.82729
80 | 60 | 0.5 | 26.32 | 14 | 2.86 | 5 | 9.42 | 8.922874
40 | 32 | 1.2 | 48.35 | 16 | 6 | 5 | 16.38 | 19.75424
80 | 50 | 0.77 | 44 | 16 | 5 | 5 | 25.08 | 16.93044
65 | 35 | 0.75 | 42.02 | 16 | 4.19 | 3 | 20.51 | 15.89242
65 | 60 | 0.9 | 32 | 20 | 5 | 5 | 15.01 | 14.10401
55 | 30 | 0 | 39.6 | 12 | 5.75 | 4.17 | 13.87 | 16.41032
55 | 30 | 1 | 44.2 | 12 | 5.75 | 4.17 | 19.35 | 19.03012
50 | 30 | 0.3 | 34.32 | 16 | 1.56 | 5 | 8.91 | 7.973711
40 | 30 | 0.13 | 40.64 | 14 | 2.86 | 5 | 10.82 | 10.80714
0 | 0 | 0 | 39.92 | 14 | 5 | 5 | 12.67 | 14.32915
40 | 30 | 0.75 | 43.36 | 14 | 5 | 5 | 13.41 | 16.30305
65 | 35 | 0.75 | 42.02 | 12 | 5.75 | 5 | 14.33 | 18.03037
0 | 0 | 0 | 23.52 | 14 | 2.86 | 5 | 8.48 | 7.501894
55 | 30 | 0 | 50.8 | 12 | 5.75 | 4.17 | 17.58 | 18.41267
80 | 60 | 0.13 | 24.88 | 14 | 2.86 | 5 | 8.74 | 8.000392
55 | 30 | 0 | 39.6 | 12 | 5.75 | 4.17 | 14.54 | 16.41032
80 | 60 | 0.13 | 24.88 | 14 | 3.93 | 5 | 9.94 | 9.948015
65 | 60 | 1.5 | 56.9 | 12 | 5.75 | 4.17 | 22.3 | 21.19678
40 | 30 | 0.38 | 41.76 | 14 | 2.86 | 5 | 11.08 | 11.45672
0 | 0 | 0 | 45.28 | 16 | 4.19 | 3 | 19.37 | 14.49524
80 | 60 | 1 | 45.52 | 14 | 3.93 | 5 | 13.58 | 15.20179
65 | 60 | 0.7 | 44.7 | 16 | 4.19 | 9.38 | 14.33 | 13.05037
65 | 60 | 1.5 | 43.8 | 16 | 4.19 | 9.38 | 15.89 | 14.32738
55 | 30 | 0 | 50.8 | 12 | 5.75 | 4.17 | 16.89 | 18.41267
80 | 60 | 0.5 | 26.32 | 14 | 5 | 5 | 10.62 | 12.81812
0 | 0 | 0 | 39.92 | 14 | 2.86 | 5 | 10.75 | 10.43391
55 | 30 | 1 | 56.4 | 12 | 5.75 | 4.17 | 20.79 | 21.21125
60 | 30 | 0.5 | 26 | 12 | 6.58 | 5 | 18.44 | 16.28221
55 | 30 | 1.5 | 55.4 | 12 | 5.75 | 4.17 | 22.65 | 21.93116
55 | 30 | 2 | 59.9 | 12 | 5.75 | 4.17 | 29.73 | 23.63438
0 | 0 | 0 | 23.52 | 14 | 3.93 | 5 | 9.81 | 9.449516
0 | 0 | 0 | 45.28 | 20 | 3.25 | 5 | 9.33 | 12.16021
60 | 30 | 1 | 27.5 | 12 | 6.58 | 8 | 16.07 | 16.45487
0 | 0 | 0 | 45.28 | 20 | 3.25 | 5 | 8.88 | 12.16021
0 | 0 | 0 | 39.92 | 14 | 3.93 | 5 | 12.08 | 12.38153
40 | 30 | 0.75 | 43.36 | 14 | 3.93 | 5 | 12.63 | 14.35543
80 | 60 | 0.35 | 43.9 | 16 | 4.19 | 9.38 | 13.39 | 12.78495
65 | 35 | 1 | 44.59 | 16 | 4.19 | 5 | 16.16 | 16.13843
65 | 35 | 0.75 | 42.02 | 16 | 4.19 | 7 | 10.4 | 14.5668
40 | 30 | 0.25 | 61.92 | 14 | 3.93 | 5 | 13.8 | 16.77491
64 | 35 | 0 | 57.66 | 16 | 4.19 | 5 | 19.79 | 16.64392
55 | 30 | 2 | 59.9 | 12 | 5.75 | 4.17 | 23.48 | 23.63438
55 | 30 | 1 | 56.4 | 12 | 5.75 | 4.17 | 27.45 | 21.21125
55 | 30 | 0 | 39.6 | 12 | 5.75 | 4.17 | 15.76 | 16.41032
80 | 60 | 0.38 | 64.8 | 14 | 5 | 5 | 15.62 | 19.48193
40 | 30 | 0.75 | 64.96 | 14 | 2.86 | 5 | 13.61 | 16.26948
55 | 30 | 0.5 | 51.6 | 12 | 5.75 | 4.17 | 20.28 | 19.4544
55 | 30 | 1 | 56.4 | 12 | 5.75 | 4.17 | 21.89 | 21.21125
80 | 60 | 0.75 | 44.88 | 14 | 5 | 5 | 13.8 | 16.58565
65 | 60 | 2 | 60.6 | 12 | 5.75 | 4.17 | 22.69 | 22.75697
55 | 30 | 1.5 | 43.8 | 16 | 4.19 | 9.38 | 15.48 | 15.32993
60 | 30 | 0 | 22 | 12 | 6.58 | 5 | 15.53 | 14.66838
80 | 60 | 0.38 | 25.92 | 14 | 3.93 | 5 | 10.07 | 10.5833
55 | 30 | 2 | 59.9 | 12 | 5.75 | 4.17 | 23.62 | 23.63438
80 | 60 | 0.38 | 64.8 | 14 | 2.86 | 5 | 13.25 | 15.58669
55 | 30 | 2 | 59.9 | 12 | 5.75 | 4.17 | 26.97 | 23.63438
65 | 60 | 0.9 | 32 | 20 | 5 | 5 | 19.9 | 14.10401
80 | 60 | 0.5 | 65.28 | 14 | 2.86 | 5 | 13.51 | 15.88819
0 | 0 | 0 | 23.52 | 14 | 3.93 | 5 | 9.81 | 9.449516
45 | 50 | 0.51 | 48 | 8 | 5 | 5 | 23 | 15.9184
55 | 30 | 2 | 45.2 | 12 | 5.75 | 4.17 | 18.5 | 21.00629
50 | 20 | 2 | 24 | 16 | 1.84 | 4.69 | 5.16 | 10.24344
0 | 0 | 0 | 34.05 | 16 | 1.56 | 5 | 12.63 | 7.037574
80 | 60 | 0.35 | 42.8 | 16 | 4.19 | 9.38 | 11.76 | 12.58829
64 | 35 | 1 | 63.62 | 16 | 4.19 | 5 | 25.81 | 19.50685
40 | 30 | 1 | 26.8 | 14 | 2.86 | 5 | 9.06 | 9.89654
80 | 60 | 1 | 45.5 | 16 | 4.19 | 9.38 | 16.07 | 14.23931
55 | 30 | 1 | 44.2 | 12 | 5.75 | 4.17 | 17.49 | 19.03012
55 | 30 | 0 | 50.8 | 12 | 5.75 | 4.17 | 18.84 | 18.41267
55 | 30 | 2 | 45.2 | 12 | 5.75 | 4.17 | 19.5 | 21.00629
55 | 30 | 2 | 59.9 | 12 | 5.75 | 4.17 | 27.6 | 23.63438
80 | 60 | 1 | 66.8 | 14 | 3.93 | 5 | 15.07 | 19.00626
80 | 60 | 0.75 | 66.24 | 14 | 3.93 | 5 | 14.84 | 18.45679
55 | 30 | 2 | 45.2 | 12 | 5.75 | 4.17 | 19.55 | 21.00629
40 | 30 | 0.5 | 42.56 | 14 | 2.86 | 5 | 11.14 | 11.81543
65 | 35 | 0.75 | 42.02 | 12 | 5.75 | 5 | 20.39 | 18.03037
80 | 60 | 1 | 44.1 | 16 | 4.19 | 9.38 | 15.24 | 13.98902
45 | 50 | 0.77 | 44 | 8 | 3.5 | 5 | 20.03 | 12.94029
50 | 20 | 1 | 24 | 16 | 1.84 | 4.69 | 4.34 | 8.446044
40 | 30 | 0.25 | 41.44 | 14 | 5 | 5 | 13.12 | 15.0611
50 | 30 | 0.3 | 34.32 | 16 | 1.56 | 5 | 7.93 | 7.973711
65 | 35 | 0.75 | 42.02 | 16 | 4.19 | 7 | 10.86 | 14.5668
40 | 32 | 1.2 | 40.99 | 14 | 6 | 5 | 16.24 | 18.41902
40 | 30 | 0.13 | 24.48 | 14 | 5 | 5 | 9.91 | 11.81328
50 | 20 | 2 | 24 | 16 | 4.19 | 4.69 | 17.34 | 14.52093
0 | 0 | 0 | 34.05 | 16 | 1.56 | 5 | 11.37 | 7.037574
55 | 30 | 0.35 | 43.8 | 16 | 4.19 | 9.38 | 10.64 | 13.26293
55 | 30 | 0 | 50.8 | 12 | 5.75 | 4.17 | 18 | 18.41267
80 | 60 | 0.25 | 25.28 | 14 | 3.93 | 5 | 10 | 10.23521
65 | 35 | 0.75 | 42.02 | 16 | 4.19 | 7 | 11.06 | 14.5668
40 | 30 | 0.75 | 64.96 | 14 | 5 | 5 | 15.79 | 20.16473
80 | 50 | 0.51 | 44 | 12 | 3.5 | 5 | 12.84 | 13.69403
0 | 0 | 0 | 23.52 | 14 | 2.86 | 5 | 8.48 | 7.501894
40 | 32 | 0.8 | 39.63 | 14 | 6 | 5 | 19.21 | 17.45692
40 | 30 | 0.38 | 25.2 | 14 | 5 | 5 | 10.1 | 12.39135
50 | 30 | 0.3 | 34.32 | 16 | 2.19 | 5 | 9.98 | 9.120442
65 | 60 | 0.35 | 42.9 | 16 | 4.19 | 9.38 | 11.03 | 12.09947
60 | 30 | 0 | 22 | 12 | 6.58 | 8 | 14.95 | 13.67417
55 | 30 | 0.35 | 42.1 | 16 | 4.19 | 9.38 | 10.34 | 12.959
80 | 60 | 1 | 27.76 | 14 | 5 | 5 | 11.14 | 13.97426
80 | 60 | 0.7 | 43.1 | 16 | 4.19 | 9.38 | 14.14 | 13.27102
50 | 30 | 0.3 | 34.32 | 16 | 2.19 | 5 | 8.39 | 9.120442
45 | 50 | 0.51 | 48 | 8 | 5 | 5 | 20.16 | 15.9184
64 | 35 | 1 | 52.5 | 16 | 4.19 | 5 | 23.61 | 17.51881
80 | 50 | 0.51 | 44 | 12 | 3.5 | 5 | 15.9 | 13.69403
80 | 60 | 0.75 | 66.24 | 14 | 5 | 5 | 16.08 | 20.40442
65 | 60 | 1 | 44.4 | 16 | 4.19 | 9.38 | 14.8 | 13.53595
80 | 60 | 0.5 | 44 | 14 | 5 | 5 | 13.41 | 15.97897
50 | 20 | 0 | 24 | 16 | 1.84 | 4.69 | 4.79 | 6.648647
40 | 30 | 0.13 | 24.48 | 14 | 3.93 | 5 | 9.91 | 9.865655
80 | 60 | 0.5 | 26.32 | 14 | 3.93 | 5 | 10.3 | 10.8705
0 | 0 | 0 | 48 | 8 | 2.5 | 5 | 17.25 | 11.16503
65 | 35 | 0.75 | 42.02 | 16 | 4.19 | 5 | 13.32 | 15.22961
40 | 30 | 0.25 | 41.44 | 14 | 2.86 | 5 | 10.91 | 11.16585
40 | 32 | 2 | 49.14 | 20 | 6 | 5 | 22.41 | 21.37216
50 | 30 | 0.3 | 34.32 | 16 | 0.94 | 5 | 7.94 | 6.845182
0 | 0 | 0 | 44 | 16 | 3.5 | 5 | 21.08 | 12.34765
80 | 60 | 0.5 | 65.28 | 14 | 5 | 5 | 15.85 | 19.78344
40 | 32 | 0 | 38.16 | 16 | 6 | 5 | 18.43 | 15.77558
40 | 32 | 0 | 38.16 | 14 | 6 | 5 | 16 | 15.75619
65 | 60 | 0.51 | 32 | 16 | 1.88 | 5 | 7.38 | 7.685206
55 | 30 | 0 | 39.6 | 12 | 5.75 | 4.17 | 14.4 | 16.41032
80 | 60 | 0.5 | 44 | 14 | 3.93 | 5 | 12.99 | 14.03135
80 | 60 | 0.13 | 61.84 | 14 | 3.93 | 5 | 13.71 | 16.55577
0 | 0 | 0 | 60.32 | 14 | 3.93 | 5 | 13.41 | 16.02867
65 | 35 | 0.75 | 42.02 | 16 | 4.19 | 3 | 21.07 | 15.89242
55 | 30 | 2 | 45.2 | 12 | 5.75 | 4.17 | 19.68 | 21.00629
55 | 30 | 2 | 59.9 | 12 | 5.75 | 4.17 | 24.69 | 23.63438
65 | 60 | 0.35 | 44 | 16 | 4.19 | 9.38 | 12.46 | 12.29613
80 | 60 | 0.13 | 24.88 | 14 | 5 | 5 | 10.23 | 11.89564
50 | 20 | 2 | 24 | 16 | 4.19 | 4.69 | 19.6 | 14.52093
40 | 32 | 1.6 | 48.92 | 20 | 6 | 5 | 19.22 | 20.61387
80 | 50 | 0.51 | 32 | 20 | 3.25 | 5 | 10.16 | 11.17114
0 | 0 | 0 | 34.05 | 16 | 0.94 | 5 | 8.62 | 5.909045
60 | 30 | 0.5 | 26 | 12 | 6.58 | 8 | 16.61 | 15.28799
64 | 35 | 0.5 | 41.73 | 16 | 4.19 | 5 | 20.02 | 14.69463
55 | 30 | 1 | 44.2 | 12 | 5.75 | 4.17 | 14.95 | 19.03012
80 | 60 | 0.5 | 44 | 14 | 2.86 | 5 | 11.4 | 12.08373
55 | 30 | 0.7 | 44 | 16 | 4.19 | 9.38 | 12.92 | 13.92777
80 | 60 | 0.38 | 43.12 | 14 | 2.86 | 5 | 11.24 | 11.71071
65 | 60 | 1.5 | 46 | 16 | 4.19 | 9.38 | 16.13 | 14.7207
40 | 30 | 1 | 44.4 | 14 | 3.93 | 5 | 12.76 | 14.99071
80 | 60 | 2 | 61.3 | 12 | 5.75 | 4.17 | 27.12 | 23.38882
40 | 32 | 1.2 | 48.35 | 20 | 6 | 5 | 17.21 | 19.79301
55 | 30 | 1 | 56.4 | 12 | 5.75 | 4.17 | 23.67 | 21.21125
80 | 60 | 0.25 | 63.2 | 14 | 2.86 | 5 | 13.09 | 15.06698
55 | 30 | 0 | 39.6 | 12 | 5.75 | 4.17 | 15.73 | 16.41032
0 | 0 | 0 | 45.28 | 16 | 4.19 | 3 | 20.46 | 14.49524
40 | 32 | 0.8 | 39.63 | 16 | 6 | 5 | 21.18 | 17.47631
55 | 30 | 0 | 39.6 | 12 | 5.75 | 4.17 | 13.03 | 16.41032
0 | 0 | 0 | 23.52 | 14 | 5 | 5 | 9.81 | 11.39714
55 | 30 | 2 | 45.2 | 12 | 5.75 | 4.17 | 19.3 | 21.00629
40 | 30 | 1 | 66.08 | 14 | 3.93 | 5 | 14.91 | 18.86669
80 | 60 | 0.13 | 61.84 | 14 | 5 | 5 | 15.07 | 18.50339
40 | 32 | 2 | 49.14 | 14 | 6 | 5 | 21.83 | 21.31401
50 | 20 | 0 | 24 | 16 | 4.19 | 4.69 | 13.72 | 10.92614
64 | 35 | 1 | 42.67 | 16 | 4.19 | 5 | 18.43 | 15.76139
40 | 30 | 0.38 | 41.76 | 14 | 3.93 | 5 | 12.51 | 13.40434
40 | 30 | 0.25 | 24.88 | 14 | 3.93 | 5 | 9.91 | 10.15286
40 | 30 | 0.5 | 25.52 | 14 | 2.86 | 5 | 8.9 | 8.769002
40 | 32 | 1.6 | 48.92 | 14 | 6 | 5 | 19.98 | 20.55572
55 | 30 | 1 | 44.2 | 12 | 5.75 | 4.17 | 16.18 | 19.03012
0 | 0 | 0 | 23.52 | 14 | 5 | 5 | 9.81 | 11.39714
40 | 32 | 0 | 38.16 | 20 | 6 | 5 | 16.18 | 15.81435
80 | 60 | 0.38 | 43.12 | 14 | 5 | 5 | 13.35 | 15.60596
80 | 60 | 1 | 57.4 | 12 | 5.75 | 4.17 | 21.78 | 20.89417
0 | 0 | 0 | 45.28 | 12 | 5.75 | 5 | 19.09 | 16.63319
55 | 30 | 2 | 59.9 | 12 | 5.75 | 4.17 | 22.47 | 23.63438
55 | 30 | 0.7 | 43 | 16 | 4.19 | 9.38 | 11.78 | 13.74899
55 | 30 | 1 | 44.2 | 12 | 5.75 | 4.17 | 15.27 | 19.03012
55 | 30 | 0 | 50.8 | 12 | 5.75 | 4.17 | 19.68 | 18.41267
55 | 30 | 0 | 39.6 | 12 | 5.75 | 4.17 | 14.38 | 16.41032
80 | 60 | 1 | 27.76 | 14 | 2.86 | 5 | 9.81 | 10.07902
50 | 20 | 1 | 24 | 16 | 4.19 | 4.69 | 15.91 | 12.72353
40 | 30 | 0.38 | 62.96 | 14 | 3.93 | 5 | 14.16 | 17.19451
80 | 60 | 0.75 | 44.88 | 14 | 2.86 | 5 | 11.47 | 12.6904
0 | 0 | 0 | 45.28 | 16 | 4.19 | 5 | 14.84 | 13.83243
55 | 30 | 1 | 56.4 | 12 | 5.75 | 4.17 | 24.33 | 21.21125
80 | 60 | 1 | 27.76 | 14 | 3.93 | 5 | 11.01 | 12.02664
55 | 30 | 2 | 45.2 | 12 | 5.75 | 4.17 | 18.85 | 21.00629
80 | 60 | 1.5 | 44.5 | 16 | 4.19 | 9.38 | 16.52 | 14.95923
80 | 60 | 0.25 | 42.16 | 14 | 3.93 | 5 | 12.7 | 13.25304
40 | 30 | 0.25 | 41.44 | 14 | 3.93 | 5 | 12.34 | 13.11347
0 | 0 | 0 | 44 | 16 | 3.5 | 5 | 21.22 | 12.34765
0 | 0 | 0 | 43.1 | 16 | 4.19 | 9.38 | 9.42 | 11.99114
55 | 30 | 1.5 | 42.4 | 16 | 4.19 | 9.38 | 15.36 | 15.07964
55 | 30 | 1 | 44.2 | 12 | 5.75 | 4.17 | 16.87 | 19.03012
80 | 60 | 1 | 66.8 | 14 | 2.86 | 5 | 14.26 | 17.05864
80 | 60 | 0.5 | 56 | 12 | 5.75 | 4.17 | 20.46 | 19.74518
65 | 60 | 1 | 55.9 | 12 | 5.75 | 4.17 | 19.96 | 20.1193
55 | 30 | 2 | 45.2 | 12 | 5.75 | 4.17 | 22.08 | 21.00629
55 | 30 | 2 | 45.2 | 12 | 5.75 | 4.17 | 17.11 | 21.00629
40 | 30 | 0.38 | 41.76 | 14 | 5 | 5 | 13.25 | 15.35197
60 | 30 | 1 | 27.5 | 12 | 6.58 | 5 | 19 | 17.44908
50 | 20 | 1 | 24 | 16 | 4.19 | 4.69 | 14.48 | 12.72353
65 | 35 | 0.75 | 42.02 | 20 | 3.25 | 5 | 12.61 | 13.55738
0 | 0 | 0 | 39.92 | 14 | 5 | 5 | 12.67 | 14.32915
40 | 30 | 1 | 26.8 | 14 | 5 | 5 | 10.69 | 13.79179
0 | 0 | 0 | 44 | 12 | 5 | 5 | 17.39 | 15.03919
55 | 30 | 0 | 39.6 | 12 | 5.75 | 4.17 | 18.97 | 16.41032
40 | 30 | 0.25 | 24.88 | 14 | 2.86 | 5 | 8.64 | 8.205233
55 | 30 | 1 | 56.4 | 12 | 5.75 | 4.17 | 24.32 | 21.21125
55 | 30 | 1 | 56.4 | 12 | 5.75 | 4.17 | 20.39 | 21.21125
0 | 0 | 0 | 34.05 | 16 | 1.56 | 5 | 12.56 | 7.037574
0 | 0 | 0 | 45.28 | 12 | 5.75 | 5 | 17.36 | 16.63319
0 | 0 | 0 | 60.32 | 14 | 5 | 5 | 14.65 | 17.97629
50 | 30 | 0.3 | 34.32 | 16 | 0.94 | 5 | 8.47 | 6.845182
55 | 30 | 2 | 45.2 | 12 | 5.75 | 4.17 | 17.92 | 21.00629
0 | 0 | 0 | 45.28 | 16 | 4.19 | 7 | 11.28 | 13.16963
55 | 30 | 0 | 50.1 | 12 | 5.75 | 4.17 | 16.74 | 18.28753
0 | 0 | 0 | 39.92 | 14 | 2.86 | 5 | 10.75 | 10.43391
40 | 32 | 2 | 49.14 | 16 | 6 | 5 | 21.66 | 21.33339
65 | 60 | 0.7 | 43.5 | 16 | 4.19 | 9.38 | 12.31 | 12.83583
40 | 32 | 1.6 | 41.22 | 20 | 6 | 5 | 18.81 | 19.23725
65 | 35 | 1 | 44.59 | 16 | 4.19 | 5 | 19.12 | 16.13843
55 | 30 | 1 | 56.4 | 12 | 5.75 | 4.17 | 23 | 21.21125
80 | 60 | 0.25 | 63.2 | 14 | 5 | 5 | 15.3 | 18.96222
80 | 50 | 0.77 | 44 | 16 | 5 | 5 | 17.6 | 16.93044
55 | 30 | 1 | 56.4 | 12 | 5.75 | 4.17 | 24.12 | 21.21125
40 | 32 | 0 | 33.29 | 14 | 6 | 5 | 15.68 | 14.88553
80 | 60 | 0.13 | 61.84 | 14 | 2.86 | 5 | 12.99 | 14.60815
55 | 30 | 2 | 45.2 | 12 | 5.75 | 4.17 | 17.02 | 21.00629
80 | 50 | 0.51 | 32 | 20 | 3.25 | 5 | 14 | 11.17114
55 | 30 | 0 | 50.8 | 12 | 5.75 | 4.17 | 16.34 | 18.41267
50 | 20 | 2 | 24 | 16 | 4.19 | 4.69 | 15.08 | 14.52093
64 | 35 | 1.5 | 46.26 | 16 | 4.19 | 5 | 23.15 | 17.30191
40 | 30 | 1 | 44.4 | 14 | 2.86 | 5 | 11.5 | 13.04309
64 | 35 | 1 | 42.68 | 16 | 4.19 | 5 | 21.56 | 15.76318
65 | 35 | 0.75 | 42.02 | 20 | 3.25 | 5 | 12.54 | 13.55738
55 | 30 | 0 | 39.6 | 12 | 5.75 | 4.17 | 17.16 | 16.41032
45 | 50 | 0.77 | 44 | 8 | 3.5 | 5 | 24.11 | 12.94029
0 | 0 | 0 | 39.1 | 16 | 4.19 | 9.38 | 9.16 | 11.27602
80 | 60 | 1.5 | 43.7 | 16 | 4.19 | 9.38 | 16.36 | 14.8162
55 | 30 | 1 | 44.2 | 12 | 5.75 | 4.17 | 17.07 | 19.03012
0 | 0 | 0 | 45.28 | 12 | 5.75 | 5 | 20 | 16.63319
40 | 30 | 0.75 | 43.36 | 14 | 2.86 | 5 | 11.24 | 12.40781
40 | 30 | 1 | 26.8 | 14 | 3.93 | 5 | 10.82 | 11.84416
0 | 0 | 0 | 45.28 | 16 | 4.19 | 7 | 10.05 | 13.16963
60 | 30 | 2 | 29 | 12 | 6.58 | 8 | 17.68 | 18.52043
40 | 32 | 2 | 45.75 | 14 | 6 | 5 | 16.81 | 20.70794
40 | 30 | 0.25 | 24.88 | 14 | 5 | 5 | 10.04 | 12.10048
0 | 0 | 0 | 60.32 | 14 | 3.93 | 5 | 13.41 | 16.02867
64 | 35 | 1 | 65.7 | 16 | 4.19 | 5 | 29.38 | 19.87872
65 | 60 | 0.5 | 55.2 | 12 | 5.75 | 4.17 | 19.43 | 19.09546
55 | 30 | 2 | 57.6 | 12 | 5.75 | 4.17 | 24.62 | 23.22318
55 | 30 | 2 | 45.2 | 12 | 5.75 | 4.17 | 20.4 | 21.00629
55 | 30 | 0 | 50.8 | 12 | 5.75 | 4.17 | 17.07 | 18.41267
0 | 0 | 0 | 48 | 12 | 5 | 5 | 23.92 | 15.75432
80 | 60 | 0.13 | 41.92 | 14 | 3.93 | 5 | 12.31 | 12.99445
40 | 32 | 1.2 | 48.35 | 14 | 6 | 5 | 17.83 | 19.73485
65 | 35 | 1 | 44.59 | 16 | 4.19 | 5 | 19.15 | 16.13843
65 | 60 | 1 | 46.8 | 16 | 4.19 | 9.38 | 15.4 | 13.96503
80 | 60 | 0.7 | 44 | 16 | 4.19 | 9.38 | 14.92 | 13.43192
0 | 0 | 0 | 60.32 | 14 | 2.86 | 5 | 12.7 | 14.08104
80 | 60 | 0.25 | 42.16 | 14 | 2.86 | 5 | 11.17 | 11.30542
55 | 30 | 1 | 56.4 | 12 | 5.75 | 4.17 | 19.22 | 21.21125
40 | 30 | 0.5 | 25.52 | 14 | 5 | 5 | 10.26 | 12.66425
65 | 35 | 0.75 | 42.02 | 12 | 5.75 | 5 | 21.32 | 18.03037
80 | 50 | 0.51 | 32 | 20 | 3.25 | 5 | 11.22 | 11.17114
80 | 50 | 0.51 | 48 | 12 | 3.5 | 5 | 23.9 | 14.40916
40 | 30 | 0.38 | 62.96 | 14 | 5 | 5 | 15.53 | 19.14213
64 | 35 | 0.5 | 64.36 | 16 | 4.19 | 5 | 23.75 | 18.74045
50 | 20 | 2 | 24 | 16 | 1.84 | 4.69 | 7.21 | 10.24344

## BT Predictions
lf/df | lf(mm) | Vf(%) | fc(MPa) | d(mm) | c/d | l/d | τu,exp(MPa) | Predicted Values
0 | 0 | 0 | 29.6 | 8 | 3.75 | 3 | 24.7 | 10.81352
64 | 35 | 0.75 | 27.9 | 8 | 3.75 | 3 | 17.6 | 12.45582
0 | 0 | 0 | 29.6 | 12 | 2.5 | 3 | 24.2 | 8.577031
64 | 35 | 0.75 | 27.9 | 12 | 2.5 | 3 | 21.1 | 10.21933
0 | 0 | 0 | 29.6 | 20 | 1.5 | 3 | 14.6 | 6.834362
64 | 35 | 0.75 | 27.9 | 20 | 1.5 | 3 | 14.7 | 8.476656
0 | 0 | 0 | 27.9 | 16 | 1.34 | 5 | 5.76 | 5.537624
60 | 30 | 0.5 | 28.4 | 16 | 1.34 | 5 | 5.78 | 7.21216
60 | 30 | 1 | 30.5 | 16 | 1.34 | 5 | 5.67 | 8.486299
60 | 30 | 2 | 30.1 | 16 | 1.34 | 5 | 7.02 | 10.21218
0 | 0 | 0 | 27.9 | 16 | 2.1 | 5 | 7.05 | 6.920982
60 | 30 | 0.5 | 28.4 | 16 | 2.1 | 5 | 7.32 | 8.595518
60 | 30 | 1 | 30.5 | 16 | 2.1 | 5 | 9.29 | 9.869657
60 | 30 | 2 | 30.1 | 16 | 2.1 | 5 | 9.91 | 11.59554
0 | 0 | 0 | 27.5 | 20 | 0.88 | 5 | 4.3 | 4.667585
60 | 30 | 0.5 | 32.1 | 20 | 0.88 | 5 | 4.93 | 7.075124
60 | 30 | 1 | 25.3 | 20 | 0.88 | 5 | 5.12 | 6.75811
60 | 30 | 2 | 28.7 | 20 | 0.88 | 5 | 5.52 | 9.163363
0 | 0 | 0 | 27.5 | 20 | 1.5 | 5 | 5.58 | 5.796114
60 | 30 | 0.5 | 32.1 | 20 | 1.5 | 5 | 6.48 | 8.203653
60 | 30 | 1 | 25.3 | 20 | 1.5 | 5 | 6.93 | 7.886639
60 | 30 | 2 | 28.7 | 20 | 1.5 | 5 | 7.37 | 10.29189
0 | 0 | 0 | 32.9 | 25 | 2 | 5 | 6.72 | 7.720098
60 | 30 | 0.5 | 32 | 25 | 2 | 5 | 6.19 | 9.144341
60 | 30 | 1 | 28.1 | 25 | 2 | 5 | 7.02 | 9.345792
60 | 30 | 2 | 31.2 | 25 | 2 | 5 | 8.44 | 11.69741
0 | 0 | 0 | 32.9 | 25 | 1 | 5 | 4.05 | 5.89989
60 | 30 | 0.5 | 32 | 25 | 1 | 5 | 4.36 | 7.324133
60 | 30 | 1 | 28.1 | 25 | 1 | 5 | 4.71 | 7.525584
60 | 30 | 2 | 31.2 | 25 | 1 | 5 | 5.29 | 9.877203
0 | 0 | 0 | 29.5 | 32 | 1.34 | 5 | 4.47 | 5.978751
60 | 30 | 0.5 | 26.9 | 32 | 1.34 | 5 | 5.23 | 7.099065
60 | 30 | 1 | 28.8 | 32 | 1.34 | 5 | 5.54 | 8.337448
60 | 30 | 2 | 28.5 | 32 | 1.34 | 5 | 5.83 | 10.08121
0 | 0 | 0 | 29.5 | 32 | 0.56 | 5 | 2.84 | 4.558989
60 | 30 | 0.5 | 26.9 | 32 | 0.56 | 5 | 3.13 | 5.679303
60 | 30 | 1 | 28.8 | 32 | 0.56 | 5 | 3.88 | 6.917686
60 | 30 | 2 | 28.5 | 32 | 0.56 | 5 | 4.04 | 8.661449