## Test Predictions
lf/df | lf(mm) | Vf(%) | fc(MPa) | d(mm) | c/d | l/d | τu,exp(MPa) | Predicted Values
60 | 30 | 2 | 29 | 12 | 6.58 | 5 | 21.52 | 20.45729
55 | 30 | 0 | 50.8 | 12 | 5.75 | 4.17 | 22.39 | 16.64982
0 | 0 | 0 | 48 | 8 | 2.5 | 5 | 13.79 | 17.30634
55 | 30 | 2 | 59.9 | 12 | 5.75 | 4.17 | 24.75 | 22.53651
55 | 30 | 0 | 39.6 | 12 | 5.75 | 4.17 | 13.83 | 16.21283
55 | 30 | 0 | 50.8 | 12 | 5.75 | 4.17 | 18.76 | 16.64982
50 | 20 | 1 | 24 | 16 | 4.19 | 4.69 | 16.51 | 13.12972
65 | 35 | 0.75 | 42.02 | 16 | 4.19 | 5 | 15.49 | 14.60103
40 | 30 | 0.5 | 25.52 | 14 | 3.93 | 5 | 10.3 | 13.08474
0 | 0 | 0 | 60.32 | 14 | 5 | 5 | 14.65 | 16.89498
55 | 30 | 2 | 59.9 | 12 | 5.75 | 4.17 | 22.1 | 22.53651
0 | 0 | 0 | 39.92 | 14 | 3.93 | 5 | 12.08 | 15.29787
50 | 20 | 0 | 24 | 16 | 1.84 | 4.69 | 3.97 | 7.650852
65 | 60 | 0.9 | 32 | 20 | 5 | 5 | 20.4 | 13.82959
55 | 30 | 1 | 56.6 | 12 | 5.75 | 4.17 | 21.07 | 19.64997
40 | 30 | 0.75 | 26.56 | 14 | 3.93 | 5 | 10.62 | 13.61572
55 | 30 | 0 | 39.6 | 12 | 5.75 | 4.17 | 15.74 | 16.21283
80 | 60 | 0.38 | 25.92 | 14 | 2.86 | 5 | 9.13 | 10.05672
40 | 30 | 1 | 66.08 | 14 | 2.86 | 5 | 13.93 | 17.15489
0 | 0 | 0 | 45.28 | 20 | 3.25 | 5 | 10.13 | 13.08191
55 | 30 | 0 | 50.8 | 12 | 5.75 | 4.17 | 18.96 | 16.64982
40 | 30 | 0.38 | 62.96 | 14 | 2.86 | 5 | 13.41 | 15.52798
40 | 30 | 0.13 | 24.48 | 14 | 2.86 | 5 | 8.54 | 10.65159
40 | 30 | 0.5 | 42.56 | 14 | 3.93 | 5 | 12.57 | 15.29039
80 | 60 | 0.75 | 44.88 | 14 | 3.93 | 5 | 13.22 | 15.08681
80 | 60 | 1 | 45.52 | 14 | 2.86 | 5 | 11.69 | 14.34825
80 | 60 | 0.25 | 63.2 | 14 | 3.93 | 5 | 13.97 | 14.8137
55 | 30 | 0 | 39.6 | 12 | 5.75 | 4.17 | 14.98 | 16.21283
55 | 30 | 1 | 44.2 | 12 | 5.75 | 4.17 | 19.36 | 19.07595
65 | 35 | 0.5 | 45.88 | 16 | 4.19 | 5 | 18.07 | 14.26062
50 | 30 | 0.3 | 34.32 | 16 | 1.56 | 5 | 8.04 | 9.649093
80 | 60 | 0.75 | 66.24 | 14 | 2.86 | 5 | 13.67 | 15.52543
80 | 60 | 0.13 | 41.92 | 14 | 5 | 5 | 12.99 | 14.40683
80 | 60 | 0.75 | 27.28 | 14 | 5 | 5 | 10.78 | 14.46564
40 | 30 | 0.13 | 40.64 | 14 | 3.93 | 5 | 12.25 | 14.34283
55 | 30 | 1 | 43.6 | 16 | 4.19 | 9.38 | 13.41 | 13.10854
50 | 30 | 0.3 | 34.32 | 16 | 2.19 | 5 | 11.04 | 10.66671
40 | 30 | 0.25 | 61.92 | 14 | 5 | 5 | 15.2 | 16.36192
80 | 60 | 0.38 | 25.92 | 14 | 5 | 5 | 10.39 | 13.55868
40 | 32 | 0.8 | 37.36 | 20 | 6 | 5 | 14.92 | 15.4798
80 | 60 | 0.25 | 25.28 | 14 | 2.86 | 5 | 8.83 | 9.787122
40 | 32 | 1.6 | 48.92 | 16 | 6 | 5 | 20.75 | 19.62649
40 | 30 | 1.5 | 54.1 | 12 | 5.75 | 4.17 | 21.37 | 21.24051
40 | 32 | 0 | 33.29 | 20 | 6 | 5 | 16.06 | 13.27109
65 | 35 | 0.75 | 42.02 | 16 | 4.19 | 5 | 14.8 | 14.60103
40 | 30 | 0.38 | 25.2 | 14 | 2.86 | 5 | 8.7 | 11.03836
0 | 0 | 0 | 45.28 | 16 | 4.19 | 5 | 15.76 | 15.14378
0 | 0 | 0 | 34.05 | 16 | 0.94 | 5 | 8.26 | 10.24908
40 | 30 | 1 | 66.08 | 14 | 5 | 5 | 16.11 | 18.5009
64 | 35 | 0 | 32.27 | 16 | 4.19 | 5 | 18.11 | 12.09565
80 | 60 | 0.25 | 25.28 | 14 | 5 | 5 | 10.3 | 13.22127
40 | 30 | 0.5 | 64.08 | 14 | 3.93 | 5 | 14.32 | 16.51653
40 | 30 | 0.13 | 61.2 | 14 | 2.86 | 5 | 12.93 | 14.87023
40 | 32 | 1.6 | 41.22 | 14 | 6 | 5 | 17.45 | 19.86683
55 | 30 | 1 | 44.2 | 12 | 5.75 | 4.17 | 16.6 | 19.07595
55 | 30 | 1 | 56.4 | 12 | 5.75 | 4.17 | 21.28 | 19.64423
0 | 0 | 0 | 48 | 12 | 5 | 5 | 27.75 | 17.32301
65 | 35 | 0.75 | 42.02 | 20 | 3.25 | 5 | 13.54 | 12.23896
50 | 30 | 0.3 | 34.32 | 16 | 0.94 | 5 | 7.83 | 8.550717
80 | 60 | 0.13 | 41.92 | 14 | 2.86 | 5 | 11.04 | 12.25496
80 | 60 | 0.38 | 64.8 | 14 | 3.93 | 5 | 14.03 | 15.20371
50 | 20 | 0 | 24 | 16 | 4.19 | 4.69 | 12.36 | 11.51965
40 | 30 | 2 | 55.1 | 12 | 5.75 | 4.17 | 23.83 | 22.47104
64 | 35 | 1.5 | 66.63 | 16 | 4.19 | 5 | 29.31 | 17.94577
45 | 50 | 0.77 | 44 | 8 | 3.5 | 5 | 21.85 | 17.57167
65 | 60 | 0.51 | 32 | 16 | 1.88 | 5 | 6.6 | 9.50771
55 | 30 | 1 | 45 | 16 | 4.19 | 9.38 | 13.74 | 13.13927
0 | 0 | 0 | 34.05 | 16 | 0.94 | 5 | 8.86 | 10.24908
40 | 30 | 0.75 | 26.56 | 14 | 2.86 | 5 | 9 | 11.67168
80 | 60 | 0.38 | 43.12 | 14 | 3.93 | 5 | 12.93 | 14.084
65 | 35 | 0.75 | 42.02 | 16 | 4.19 | 3 | 20.95 | 15.2875
50 | 20 | 0 | 24 | 16 | 1.84 | 4.69 | 5.22 | 7.650852
0 | 0 | 0 | 45.28 | 16 | 4.19 | 5 | 13.79 | 15.14378
65 | 35 | 0.5 | 45.88 | 16 | 4.19 | 5 | 14.97 | 14.26062
80 | 60 | 1 | 66.8 | 14 | 5 | 5 | 16.31 | 17.65186
40 | 30 | 0.5 | 52.5 | 12 | 5.75 | 4.17 | 19.86 | 18.60997
80 | 60 | 0.5 | 65.28 | 14 | 3.93 | 5 | 14.45 | 15.54311

## Train Predictions
lf/df | lf(mm) | Vf(%) | fc(MPa) | d(mm) | c/d | l/d | τu,exp(MPa) | Predicted Values
55 | 30 | 1 | 56.4 | 12 | 5.75 | 4.17 | 21.32 | 19.64423
40 | 30 | 0.13 | 61.2 | 14 | 5 | 5 | 14.94 | 16.02918
40 | 30 | 0.75 | 64.96 | 14 | 3.93 | 5 | 14.58 | 17.19119
40 | 32 | 0.8 | 37.36 | 14 | 6 | 5 | 15.86 | 17.62853
40 | 30 | 0.13 | 40.64 | 14 | 5 | 5 | 12.83 | 15.28818
0 | 0 | 0 | 60.32 | 14 | 2.86 | 5 | 12.7 | 15.92818
40 | 30 | 1 | 44.4 | 14 | 5 | 5 | 13.61 | 17.63834
80 | 35 | 0.77 | 48 | 8 | 3.5 | 5 | 25.36 | 16.98961
0 | 0 | 0 | 45.28 | 16 | 4.19 | 7 | 8.14 | 13.88211
50 | 20 | 2 | 24 | 16 | 1.84 | 4.69 | 5.95 | 8.122478
80 | 50 | 0.51 | 44 | 12 | 3.5 | 5 | 14.36 | 14.60609
55 | 30 | 2 | 59.9 | 12 | 5.75 | 4.17 | 25.9 | 22.53651
0 | 0 | 0 | 48 | 12 | 5 | 5 | 24.19 | 17.32301
80 | 60 | 0.25 | 42.16 | 14 | 5 | 5 | 13.15 | 14.72408
40 | 32 | 2 | 45.75 | 20 | 6 | 5 | 20.68 | 19.12215
55 | 30 | 2 | 59.9 | 12 | 5.75 | 4.17 | 25.43 | 22.53651
55 | 30 | 1 | 44.2 | 12 | 5.75 | 4.17 | 18.28 | 19.07595
40 | 32 | 0.8 | 39.63 | 20 | 6 | 5 | 18.53 | 15.59518
50 | 20 | 1 | 24 | 16 | 1.84 | 4.69 | 6.05 | 8.136622
40 | 30 | 1 | 52.5 | 12 | 5.75 | 4.17 | 20.42 | 19.90997
55 | 30 | 2 | 45.2 | 12 | 5.75 | 4.17 | 16.34 | 21.47114
65 | 35 | 0.5 | 45.88 | 16 | 4.19 | 5 | 16.94 | 14.26062
80 | 35 | 0.51 | 44 | 8 | 5 | 5 | 20.7 | 17.58735
50 | 20 | 0 | 24 | 16 | 4.19 | 4.69 | 13.41 | 11.51965
80 | 60 | 0.75 | 27.28 | 14 | 3.93 | 5 | 10.69 | 12.74664
40 | 32 | 1.2 | 40.99 | 20 | 6 | 5 | 17.51 | 16.72546
50 | 20 | 1 | 24 | 16 | 1.84 | 4.69 | 5.77 | 8.136622
55 | 30 | 0 | 50.8 | 12 | 5.75 | 4.17 | 15.1 | 16.64982
40 | 30 | 0.5 | 42.56 | 14 | 5 | 5 | 13.35 | 16.29789
80 | 60 | 1 | 45.52 | 14 | 5 | 5 | 14.06 | 16.88009
80 | 60 | 0.75 | 27.28 | 14 | 2.86 | 5 | 9.68 | 10.7309
55 | 30 | 2 | 59.9 | 12 | 5.75 | 4.17 | 22.86 | 22.53651
80 | 50 | 0.77 | 44 | 16 | 5 | 5 | 23.17 | 15.31651
40 | 30 | 0.5 | 64.08 | 14 | 5 | 5 | 15.66 | 17.076
40 | 30 | 0.75 | 26.56 | 14 | 5 | 5 | 10.36 | 15.27219
80 | 60 | 1.5 | 58.9 | 12 | 5.75 | 4.17 | 23.77 | 20.82849
45 | 50 | 0.51 | 48 | 8 | 5 | 5 | 20.9 | 19.03895
40 | 30 | 0.38 | 25.2 | 14 | 3.93 | 5 | 9.97 | 12.86012
0 | 0 | 0 | 45.28 | 16 | 4.19 | 3 | 19.68 | 16.15393
40 | 30 | 0.13 | 61.2 | 14 | 3.93 | 5 | 13.67 | 15.49413
40 | 30 | 0.5 | 64.08 | 14 | 2.86 | 5 | 13.58 | 15.86264
55 | 30 | 1 | 44.2 | 12 | 5.75 | 4.17 | 18.25 | 19.07595
55 | 30 | 1 | 44.2 | 12 | 5.75 | 4.17 | 20.01 | 19.07595
55 | 30 | 0 | 50.8 | 12 | 5.75 | 4.17 | 21.41 | 16.64982
40 | 30 | 0.25 | 61.92 | 14 | 2.86 | 5 | 13.15 | 15.17774
80 | 60 | 0.5 | 26.32 | 14 | 2.86 | 5 | 9.42 | 10.2663
40 | 32 | 1.2 | 48.35 | 16 | 6 | 5 | 16.38 | 18.50867
80 | 50 | 0.77 | 44 | 16 | 5 | 5 | 25.08 | 15.31651
65 | 35 | 0.75 | 42.02 | 16 | 4.19 | 3 | 20.51 | 15.2875
65 | 60 | 0.9 | 32 | 20 | 5 | 5 | 15.01 | 13.82959
55 | 30 | 0 | 39.6 | 12 | 5.75 | 4.17 | 13.87 | 16.21283
55 | 30 | 1 | 44.2 | 12 | 5.75 | 4.17 | 19.35 | 19.07595
50 | 30 | 0.3 | 34.32 | 16 | 1.56 | 5 | 8.91 | 9.649093
40 | 30 | 0.13 | 40.64 | 14 | 2.86 | 5 | 10.82 | 13.21948
0 | 0 | 0 | 39.92 | 14 | 5 | 5 | 12.67 | 16.12775
40 | 30 | 0.75 | 43.36 | 14 | 5 | 5 | 13.41 | 16.95883
65 | 35 | 0.75 | 42.02 | 12 | 5.75 | 5 | 14.33 | 17.61329
0 | 0 | 0 | 23.52 | 14 | 2.86 | 5 | 8.48 | 11.76496
55 | 30 | 0 | 50.8 | 12 | 5.75 | 4.17 | 17.58 | 16.64982
80 | 60 | 0.13 | 24.88 | 14 | 2.86 | 5 | 8.74 | 9.580254
55 | 30 | 0 | 39.6 | 12 | 5.75 | 4.17 | 14.54 | 16.21283
80 | 60 | 0.13 | 24.88 | 14 | 3.93 | 5 | 9.94 | 11.39541
65 | 60 | 1.5 | 56.9 | 12 | 5.75 | 4.17 | 22.3 | 21.02592
40 | 30 | 0.38 | 41.76 | 14 | 2.86 | 5 | 11.08 | 13.78493
0 | 0 | 0 | 45.28 | 16 | 4.19 | 3 | 19.37 | 16.15393
80 | 60 | 1 | 45.52 | 14 | 3.93 | 5 | 13.58 | 15.72292
65 | 60 | 0.7 | 44.7 | 16 | 4.19 | 9.38 | 14.33 | 12.51282
65 | 60 | 1.5 | 43.8 | 16 | 4.19 | 9.38 | 15.89 | 14.6063
55 | 30 | 0 | 50.8 | 12 | 5.75 | 4.17 | 16.89 | 16.64982
80 | 60 | 0.5 | 26.32 | 14 | 5 | 5 | 10.62 | 13.84719
0 | 0 | 0 | 39.92 | 14 | 2.86 | 5 | 10.75 | 14.31014
55 | 30 | 1 | 56.4 | 12 | 5.75 | 4.17 | 20.79 | 19.64423
60 | 30 | 0.5 | 26 | 12 | 6.58 | 5 | 18.44 | 16.79834
55 | 30 | 1.5 | 55.4 | 12 | 5.75 | 4.17 | 22.65 | 21.00768
55 | 30 | 2 | 59.9 | 12 | 5.75 | 4.17 | 29.73 | 22.53651
0 | 0 | 0 | 23.52 | 14 | 3.93 | 5 | 9.81 | 13.3448
0 | 0 | 0 | 45.28 | 20 | 3.25 | 5 | 9.33 | 13.08191
60 | 30 | 1 | 27.5 | 12 | 6.58 | 8 | 16.07 | 16.60491
0 | 0 | 0 | 45.28 | 20 | 3.25 | 5 | 8.88 | 13.08191
0 | 0 | 0 | 39.92 | 14 | 3.93 | 5 | 12.08 | 15.29787
40 | 30 | 0.75 | 43.36 | 14 | 3.93 | 5 | 12.63 | 15.89539
80 | 60 | 0.35 | 43.9 | 16 | 4.19 | 9.38 | 13.39 | 11.19147
65 | 35 | 1 | 44.59 | 16 | 4.19 | 5 | 16.16 | 15.41959
65 | 35 | 0.75 | 42.02 | 16 | 4.19 | 7 | 10.4 | 13.58876
40 | 30 | 0.25 | 61.92 | 14 | 3.93 | 5 | 13.8 | 15.81553
64 | 35 | 0 | 57.66 | 16 | 4.19 | 5 | 19.79 | 13.50893
55 | 30 | 2 | 59.9 | 12 | 5.75 | 4.17 | 23.48 | 22.53651
55 | 30 | 1 | 56.4 | 12 | 5.75 | 4.17 | 27.45 | 19.64423
55 | 30 | 0 | 39.6 | 12 | 5.75 | 4.17 | 15.76 | 16.21283
80 | 60 | 0.38 | 64.8 | 14 | 5 | 5 | 15.62 | 15.7872
40 | 30 | 0.75 | 64.96 | 14 | 2.86 | 5 | 13.61 | 16.49819
55 | 30 | 0.5 | 51.6 | 12 | 5.75 | 4.17 | 20.28 | 18.07439
55 | 30 | 1 | 56.4 | 12 | 5.75 | 4.17 | 21.89 | 19.64423
80 | 60 | 0.75 | 44.88 | 14 | 5 | 5 | 13.8 | 16.18228
65 | 60 | 2 | 60.6 | 12 | 5.75 | 4.17 | 22.69 | 22.44693
55 | 30 | 1.5 | 43.8 | 16 | 4.19 | 9.38 | 15.48 | 14.49152
60 | 30 | 0 | 22 | 12 | 6.58 | 5 | 15.53 | 15.22728
80 | 60 | 0.38 | 25.92 | 14 | 3.93 | 5 | 10.07 | 11.94947
55 | 30 | 2 | 59.9 | 12 | 5.75 | 4.17 | 23.62 | 22.53651
80 | 60 | 0.38 | 64.8 | 14 | 2.86 | 5 | 13.25 | 14.52253
55 | 30 | 2 | 59.9 | 12 | 5.75 | 4.17 | 26.97 | 22.53651
65 | 60 | 0.9 | 32 | 20 | 5 | 5 | 19.9 | 13.82959
80 | 60 | 0.5 | 65.28 | 14 | 2.86 | 5 | 13.51 | 14.84409
0 | 0 | 0 | 23.52 | 14 | 3.93 | 5 | 9.81 | 13.3448
45 | 50 | 0.51 | 48 | 8 | 5 | 5 | 23 | 19.03895
55 | 30 | 2 | 45.2 | 12 | 5.75 | 4.17 | 18.5 | 21.47114
50 | 20 | 2 | 24 | 16 | 1.84 | 4.69 | 5.16 | 8.122478
0 | 0 | 0 | 34.05 | 16 | 1.56 | 5 | 12.63 | 11.18452
80 | 60 | 0.35 | 42.8 | 16 | 4.19 | 9.38 | 11.76 | 11.17
64 | 35 | 1 | 63.62 | 16 | 4.19 | 5 | 25.81 | 16.39657
40 | 30 | 1 | 26.8 | 14 | 2.86 | 5 | 9.06 | 11.93123
80 | 60 | 1 | 45.5 | 16 | 4.19 | 9.38 | 16.07 | 12.85158
55 | 30 | 1 | 44.2 | 12 | 5.75 | 4.17 | 17.49 | 19.07595
55 | 30 | 0 | 50.8 | 12 | 5.75 | 4.17 | 18.84 | 16.64982
55 | 30 | 2 | 45.2 | 12 | 5.75 | 4.17 | 19.5 | 21.47114
55 | 30 | 2 | 59.9 | 12 | 5.75 | 4.17 | 27.6 | 22.53651
80 | 60 | 1 | 66.8 | 14 | 3.93 | 5 | 15.07 | 16.98531
80 | 60 | 0.75 | 66.24 | 14 | 3.93 | 5 | 14.84 | 16.26245
55 | 30 | 2 | 45.2 | 12 | 5.75 | 4.17 | 19.55 | 21.47114
40 | 30 | 0.5 | 42.56 | 14 | 2.86 | 5 | 11.14 | 14.09271
65 | 35 | 0.75 | 42.02 | 12 | 5.75 | 5 | 20.39 | 17.61329
80 | 60 | 1 | 44.1 | 16 | 4.19 | 9.38 | 15.24 | 12.81879
45 | 50 | 0.77 | 44 | 8 | 3.5 | 5 | 20.03 | 17.57167
50 | 20 | 1 | 24 | 16 | 1.84 | 4.69 | 4.34 | 8.136622
40 | 30 | 0.25 | 41.44 | 14 | 5 | 5 | 13.12 | 15.62363
50 | 30 | 0.3 | 34.32 | 16 | 1.56 | 5 | 7.93 | 9.649093
65 | 35 | 0.75 | 42.02 | 16 | 4.19 | 7 | 10.86 | 13.58876
40 | 32 | 1.2 | 40.99 | 14 | 6 | 5 | 16.24 | 18.86954
40 | 30 | 0.13 | 24.48 | 14 | 5 | 5 | 9.91 | 13.84973
50 | 20 | 2 | 24 | 16 | 4.19 | 4.69 | 17.34 | 14.24279
0 | 0 | 0 | 34.05 | 16 | 1.56 | 5 | 11.37 | 11.18452
55 | 30 | 0.35 | 43.8 | 16 | 4.19 | 9.38 | 10.64 | 11.47832
55 | 30 | 0 | 50.8 | 12 | 5.75 | 4.17 | 18 | 16.64982
80 | 60 | 0.25 | 25.28 | 14 | 3.93 | 5 | 10 | 11.64394
65 | 35 | 0.75 | 42.02 | 16 | 4.19 | 7 | 11.06 | 13.58876
40 | 30 | 0.75 | 64.96 | 14 | 5 | 5 | 15.79 | 17.78212
80 | 50 | 0.51 | 44 | 12 | 3.5 | 5 | 12.84 | 14.60609
0 | 0 | 0 | 23.52 | 14 | 2.86 | 5 | 8.48 | 11.76496
40 | 32 | 0.8 | 39.63 | 14 | 6 | 5 | 19.21 | 17.76744
40 | 30 | 0.38 | 25.2 | 14 | 5 | 5 | 10.1 | 14.40811
50 | 30 | 0.3 | 34.32 | 16 | 2.19 | 5 | 9.98 | 10.66671
65 | 60 | 0.35 | 42.9 | 16 | 4.19 | 9.38 | 11.03 | 11.62162
60 | 30 | 0 | 22 | 12 | 6.58 | 8 | 14.95 | 13.55352
55 | 30 | 0.35 | 42.1 | 16 | 4.19 | 9.38 | 10.34 | 11.44735
80 | 60 | 1 | 27.76 | 14 | 5 | 5 | 11.14 | 15.00984
80 | 60 | 0.7 | 43.1 | 16 | 4.19 | 9.38 | 14.14 | 12.02137
50 | 30 | 0.3 | 34.32 | 16 | 2.19 | 5 | 8.39 | 10.66671
45 | 50 | 0.51 | 48 | 8 | 5 | 5 | 20.16 | 19.03895
64 | 35 | 1 | 52.5 | 16 | 4.19 | 5 | 23.61 | 15.97183
80 | 50 | 0.51 | 44 | 12 | 3.5 | 5 | 15.9 | 14.60609
80 | 60 | 0.75 | 66.24 | 14 | 5 | 5 | 16.08 | 16.89146
65 | 60 | 1 | 44.4 | 16 | 4.19 | 9.38 | 14.8 | 13.2747
80 | 60 | 0.5 | 44 | 14 | 5 | 5 | 13.41 | 15.47467
50 | 20 | 0 | 24 | 16 | 1.84 | 4.69 | 4.79 | 7.650852
40 | 30 | 0.13 | 24.48 | 14 | 3.93 | 5 | 9.91 | 12.38215
80 | 60 | 0.5 | 26.32 | 14 | 3.93 | 5 | 10.3 | 12.2008
0 | 0 | 0 | 48 | 8 | 2.5 | 5 | 17.25 | 17.30634
65 | 35 | 0.75 | 42.02 | 16 | 4.19 | 5 | 13.32 | 14.60103
40 | 30 | 0.25 | 41.44 | 14 | 2.86 | 5 | 10.91 | 13.52092
40 | 32 | 2 | 49.14 | 20 | 6 | 5 | 22.41 | 19.29818
50 | 30 | 0.3 | 34.32 | 16 | 0.94 | 5 | 7.94 | 8.550717
0 | 0 | 0 | 44 | 16 | 3.5 | 5 | 21.08 | 14.54923
80 | 60 | 0.5 | 65.28 | 14 | 5 | 5 | 15.85 | 16.14119
40 | 32 | 0 | 38.16 | 16 | 6 | 5 | 18.43 | 14.89068
40 | 32 | 0 | 38.16 | 14 | 6 | 5 | 16 | 15.63562
65 | 60 | 0.51 | 32 | 16 | 1.88 | 5 | 7.38 | 9.50771
55 | 30 | 0 | 39.6 | 12 | 5.75 | 4.17 | 14.4 | 16.21283
80 | 60 | 0.5 | 44 | 14 | 3.93 | 5 | 12.99 | 14.43305
80 | 60 | 0.13 | 61.84 | 14 | 3.93 | 5 | 13.71 | 14.46102
0 | 0 | 0 | 60.32 | 14 | 3.93 | 5 | 13.41 | 16.44793
65 | 35 | 0.75 | 42.02 | 16 | 4.19 | 3 | 21.07 | 15.2875
55 | 30 | 2 | 45.2 | 12 | 5.75 | 4.17 | 19.68 | 21.47114
55 | 30 | 2 | 59.9 | 12 | 5.75 | 4.17 | 24.69 | 22.53651
65 | 60 | 0.35 | 44 | 16 | 4.19 | 9.38 | 12.46 | 11.64851
80 | 60 | 0.13 | 24.88 | 14 | 5 | 5 | 10.23 | 12.93579
50 | 20 | 2 | 24 | 16 | 4.19 | 4.69 | 19.6 | 14.24279
40 | 32 | 1.6 | 48.92 | 20 | 6 | 5 | 19.22 | 18.18058
80 | 50 | 0.51 | 32 | 20 | 3.25 | 5 | 10.16 | 10.31757
0 | 0 | 0 | 34.05 | 16 | 0.94 | 5 | 8.62 | 10.24908
60 | 30 | 0.5 | 26 | 12 | 6.58 | 8 | 16.61 | 15.07917
64 | 35 | 0.5 | 41.73 | 16 | 4.19 | 5 | 20.02 | 14.00968
55 | 30 | 1 | 44.2 | 12 | 5.75 | 4.17 | 14.95 | 19.07595
80 | 60 | 0.5 | 44 | 14 | 2.86 | 5 | 11.4 | 13.19559
55 | 30 | 0.7 | 44 | 16 | 4.19 | 9.38 | 12.92 | 12.33729
80 | 60 | 0.38 | 43.12 | 14 | 2.86 | 5 | 11.24 | 12.86217
65 | 60 | 1.5 | 46 | 16 | 4.19 | 9.38 | 16.13 | 14.68511
40 | 30 | 1 | 44.4 | 14 | 3.93 | 5 | 12.76 | 16.52537
80 | 60 | 2 | 61.3 | 12 | 5.75 | 4.17 | 27.12 | 22.28954
40 | 32 | 1.2 | 48.35 | 20 | 6 | 5 | 17.21 | 17.03743
55 | 30 | 1 | 56.4 | 12 | 5.75 | 4.17 | 23.67 | 19.64423
80 | 60 | 0.25 | 63.2 | 14 | 2.86 | 5 | 13.09 | 14.13242
55 | 30 | 0 | 39.6 | 12 | 5.75 | 4.17 | 15.73 | 16.21283
0 | 0 | 0 | 45.28 | 16 | 4.19 | 3 | 20.46 | 16.15393
40 | 32 | 0.8 | 39.63 | 16 | 6 | 5 | 21.18 | 17.03196
55 | 30 | 0 | 39.6 | 12 | 5.75 | 4.17 | 13.03 | 16.21283
0 | 0 | 0 | 23.52 | 14 | 5 | 5 | 9.81 | 14.681
55 | 30 | 2 | 45.2 | 12 | 5.75 | 4.17 | 19.3 | 21.47114
40 | 30 | 1 | 66.08 | 14 | 3.93 | 5 | 14.91 | 17.88238
80 | 60 | 0.13 | 61.84 | 14 | 5 | 5 | 15.07 | 15.04214
40 | 32 | 2 | 49.14 | 14 | 6 | 5 | 21.83 | 21.37232
50 | 20 | 0 | 24 | 16 | 4.19 | 4.69 | 13.72 | 11.51965
64 | 35 | 1 | 42.67 | 16 | 4.19 | 5 | 18.43 | 15.28664
40 | 30 | 0.38 | 41.76 | 14 | 3.93 | 5 | 12.51 | 14.96433
40 | 30 | 0.25 | 24.88 | 14 | 3.93 | 5 | 9.91 | 12.62043
40 | 30 | 0.5 | 25.52 | 14 | 2.86 | 5 | 8.9 | 11.21785
40 | 32 | 1.6 | 48.92 | 14 | 6 | 5 | 19.98 | 20.34455
55 | 30 | 1 | 44.2 | 12 | 5.75 | 4.17 | 16.18 | 19.07595
0 | 0 | 0 | 23.52 | 14 | 5 | 5 | 9.81 | 14.681
40 | 32 | 0 | 38.16 | 20 | 6 | 5 | 16.18 | 13.48509
80 | 60 | 0.38 | 43.12 | 14 | 5 | 5 | 13.35 | 15.11245
80 | 60 | 1 | 57.4 | 12 | 5.75 | 4.17 | 21.78 | 19.35325
0 | 0 | 0 | 45.28 | 12 | 5.75 | 5 | 19.09 | 17.62879
55 | 30 | 2 | 59.9 | 12 | 5.75 | 4.17 | 22.47 | 22.53651
55 | 30 | 0.7 | 43 | 16 | 4.19 | 9.38 | 11.78 | 12.31701
55 | 30 | 1 | 44.2 | 12 | 5.75 | 4.17 | 15.27 | 19.07595
55 | 30 | 0 | 50.8 | 12 | 5.75 | 4.17 | 19.68 | 16.64982
55 | 30 | 0 | 39.6 | 12 | 5.75 | 4.17 | 14.38 | 16.21283
80 | 60 | 1 | 27.76 | 14 | 2.86 | 5 | 9.81 | 11.07773
50 | 20 | 1 | 24 | 16 | 4.19 | 4.69 | 15.91 | 13.12972
40 | 30 | 0.38 | 62.96 | 14 | 3.93 | 5 | 14.16 | 16.17583
80 | 60 | 0.75 | 44.88 | 14 | 2.86 | 5 | 11.47 | 13.78536
0 | 0 | 0 | 45.28 | 16 | 4.19 | 5 | 14.84 | 15.14378
55 | 30 | 1 | 56.4 | 12 | 5.75 | 4.17 | 24.33 | 19.64423
80 | 60 | 1 | 27.76 | 14 | 3.93 | 5 | 11.01 | 13.19721
55 | 30 | 2 | 45.2 | 12 | 5.75 | 4.17 | 18.85 | 21.47114
80 | 60 | 1.5 | 44.5 | 16 | 4.19 | 9.38 | 16.52 | 14.20375
80 | 60 | 0.25 | 42.16 | 14 | 3.93 | 5 | 12.7 | 13.70997
40 | 30 | 0.25 | 41.44 | 14 | 3.93 | 5 | 12.34 | 14.66279
0 | 0 | 0 | 44 | 16 | 3.5 | 5 | 21.22 | 14.54923
0 | 0 | 0 | 43.1 | 16 | 4.19 | 9.38 | 9.42 | 12.2297
55 | 30 | 1.5 | 42.4 | 16 | 4.19 | 9.38 | 15.36 | 14.44729
55 | 30 | 1 | 44.2 | 12 | 5.75 | 4.17 | 16.87 | 19.07595
80 | 60 | 1 | 66.8 | 14 | 2.86 | 5 | 14.26 | 16.20196
80 | 60 | 0.5 | 56 | 12 | 5.75 | 4.17 | 20.46 | 17.8659
65 | 60 | 1 | 55.9 | 12 | 5.75 | 4.17 | 19.96 | 19.68536
55 | 30 | 2 | 45.2 | 12 | 5.75 | 4.17 | 22.08 | 21.47114
55 | 30 | 2 | 45.2 | 12 | 5.75 | 4.17 | 17.11 | 21.47114
40 | 30 | 0.38 | 41.76 | 14 | 5 | 5 | 13.25 | 15.95659
60 | 30 | 1 | 27.5 | 12 | 6.58 | 5 | 19 | 18.17058
50 | 20 | 1 | 24 | 16 | 4.19 | 4.69 | 14.48 | 13.12972
65 | 35 | 0.75 | 42.02 | 20 | 3.25 | 5 | 12.61 | 12.23896
0 | 0 | 0 | 39.92 | 14 | 5 | 5 | 12.67 | 16.12775
40 | 30 | 1 | 26.8 | 14 | 5 | 5 | 10.69 | 15.74911
0 | 0 | 0 | 44 | 12 | 5 | 5 | 17.39 | 17.13401
55 | 30 | 0 | 39.6 | 12 | 5.75 | 4.17 | 18.97 | 16.21283
40 | 30 | 0.25 | 24.88 | 14 | 2.86 | 5 | 8.64 | 10.84856
55 | 30 | 1 | 56.4 | 12 | 5.75 | 4.17 | 24.32 | 19.64423
55 | 30 | 1 | 56.4 | 12 | 5.75 | 4.17 | 20.39 | 19.64423
0 | 0 | 0 | 34.05 | 16 | 1.56 | 5 | 12.56 | 11.18452
0 | 0 | 0 | 45.28 | 12 | 5.75 | 5 | 17.36 | 17.62879
0 | 0 | 0 | 60.32 | 14 | 5 | 5 | 14.65 | 16.89498
50 | 30 | 0.3 | 34.32 | 16 | 0.94 | 5 | 8.47 | 8.550717
55 | 30 | 2 | 45.2 | 12 | 5.75 | 4.17 | 17.92 | 21.47114
0 | 0 | 0 | 45.28 | 16 | 4.19 | 7 | 11.28 | 13.88211
55 | 30 | 0 | 50.1 | 12 | 5.75 | 4.17 | 16.74 | 16.63121
0 | 0 | 0 | 39.92 | 14 | 2.86 | 5 | 10.75 | 14.31014
40 | 32 | 2 | 49.14 | 16 | 6 | 5 | 21.66 | 20.69329
65 | 60 | 0.7 | 43.5 | 16 | 4.19 | 9.38 | 12.31 | 12.48079
40 | 32 | 1.6 | 41.22 | 20 | 6 | 5 | 18.81 | 17.79922
65 | 35 | 1 | 44.59 | 16 | 4.19 | 5 | 19.12 | 15.41959
55 | 30 | 1 | 56.4 | 12 | 5.75 | 4.17 | 23 | 19.64423
80 | 60 | 0.25 | 63.2 | 14 | 5 | 5 | 15.3 | 15.397
80 | 50 | 0.77 | 44 | 16 | 5 | 5 | 17.6 | 15.31651
55 | 30 | 1 | 56.4 | 12 | 5.75 | 4.17 | 24.12 | 19.64423
40 | 32 | 0 | 33.29 | 14 | 6 | 5 | 15.68 | 15.38552
80 | 60 | 0.13 | 61.84 | 14 | 2.86 | 5 | 12.99 | 13.78207
55 | 30 | 2 | 45.2 | 12 | 5.75 | 4.17 | 17.02 | 21.47114
80 | 50 | 0.51 | 32 | 20 | 3.25 | 5 | 14 | 10.31757
55 | 30 | 0 | 50.8 | 12 | 5.75 | 4.17 | 16.34 | 16.64982
50 | 20 | 2 | 24 | 16 | 4.19 | 4.69 | 15.08 | 14.24279
64 | 35 | 1.5 | 46.26 | 16 | 4.19 | 5 | 23.15 | 16.82025
40 | 30 | 1 | 44.4 | 14 | 2.86 | 5 | 11.5 | 15.20167
64 | 35 | 1 | 42.68 | 16 | 4.19 | 5 | 21.56 | 15.28752
65 | 35 | 0.75 | 42.02 | 20 | 3.25 | 5 | 12.54 | 12.23896
55 | 30 | 0 | 39.6 | 12 | 5.75 | 4.17 | 17.16 | 16.21283
45 | 50 | 0.77 | 44 | 8 | 3.5 | 5 | 24.11 | 17.57167
0 | 0 | 0 | 39.1 | 16 | 4.19 | 9.38 | 9.16 | 12.12859
80 | 60 | 1.5 | 43.7 | 16 | 4.19 | 9.38 | 16.36 | 14.17775
55 | 30 | 1 | 44.2 | 12 | 5.75 | 4.17 | 17.07 | 19.07595
0 | 0 | 0 | 45.28 | 12 | 5.75 | 5 | 20 | 17.62879
40 | 30 | 0.75 | 43.36 | 14 | 2.86 | 5 | 11.24 | 14.63089
40 | 30 | 1 | 26.8 | 14 | 3.93 | 5 | 10.82 | 13.98971
0 | 0 | 0 | 45.28 | 16 | 4.19 | 7 | 10.05 | 13.88211
60 | 30 | 2 | 29 | 12 | 6.58 | 8 | 17.68 | 19.5911
40 | 32 | 2 | 45.75 | 14 | 6 | 5 | 16.81 | 21.14698
40 | 30 | 0.25 | 24.88 | 14 | 5 | 5 | 10.04 | 14.12435
0 | 0 | 0 | 60.32 | 14 | 3.93 | 5 | 13.41 | 16.44793
64 | 35 | 1 | 65.7 | 16 | 4.19 | 5 | 29.38 | 16.44431
65 | 60 | 0.5 | 55.2 | 12 | 5.75 | 4.17 | 19.43 | 18.32477
55 | 30 | 2 | 57.6 | 12 | 5.75 | 4.17 | 24.62 | 22.42583
55 | 30 | 2 | 45.2 | 12 | 5.75 | 4.17 | 20.4 | 21.47114
55 | 30 | 0 | 50.8 | 12 | 5.75 | 4.17 | 17.07 | 16.64982
0 | 0 | 0 | 48 | 12 | 5 | 5 | 23.92 | 17.32301
80 | 60 | 0.13 | 41.92 | 14 | 3.93 | 5 | 12.31 | 13.4234
40 | 32 | 1.2 | 48.35 | 14 | 6 | 5 | 17.83 | 19.25256
65 | 35 | 1 | 44.59 | 16 | 4.19 | 5 | 19.15 | 15.41959
65 | 60 | 1 | 46.8 | 16 | 4.19 | 9.38 | 15.4 | 13.33997
80 | 60 | 0.7 | 44 | 16 | 4.19 | 9.38 | 14.92 | 12.04153
0 | 0 | 0 | 60.32 | 14 | 2.86 | 5 | 12.7 | 15.92818
80 | 60 | 0.25 | 42.16 | 14 | 2.86 | 5 | 11.17 | 12.50511
55 | 30 | 1 | 56.4 | 12 | 5.75 | 4.17 | 19.22 | 19.64423
40 | 30 | 0.5 | 25.52 | 14 | 5 | 5 | 10.26 | 14.67271
65 | 35 | 0.75 | 42.02 | 12 | 5.75 | 5 | 21.32 | 17.61329
80 | 50 | 0.51 | 32 | 20 | 3.25 | 5 | 11.22 | 10.31757
80 | 50 | 0.51 | 48 | 12 | 3.5 | 5 | 23.9 | 14.97008
40 | 30 | 0.38 | 62.96 | 14 | 5 | 5 | 15.53 | 16.73041
64 | 35 | 0.5 | 64.36 | 16 | 4.19 | 5 | 23.75 | 14.98875
50 | 20 | 2 | 24 | 16 | 1.84 | 4.69 | 7.21 | 8.122478

## BT Predictions
lf/df | lf(mm) | Vf(%) | fc(MPa) | d(mm) | c/d | l/d | τu,exp(MPa) | Predicted Values
0 | 0 | 0 | 29.6 | 8 | 3.75 | 3 | 24.7 | 16.18987
64 | 35 | 0.75 | 27.9 | 8 | 3.75 | 3 | 17.6 | 14.06584
0 | 0 | 0 | 29.6 | 12 | 2.5 | 3 | 24.2 | 12.74199
64 | 35 | 0.75 | 27.9 | 12 | 2.5 | 3 | 21.1 | 10.20981
0 | 0 | 0 | 29.6 | 20 | 1.5 | 3 | 14.6 | 8.689899
64 | 35 | 0.75 | 27.9 | 20 | 1.5 | 3 | 14.7 | 6.136458
0 | 0 | 0 | 27.9 | 16 | 1.34 | 5 | 5.76 | 9.569009
60 | 30 | 0.5 | 28.4 | 16 | 1.34 | 5 | 5.78 | 7.790797
60 | 30 | 1 | 30.5 | 16 | 1.34 | 5 | 5.67 | 8.620651
60 | 30 | 2 | 30.1 | 16 | 1.34 | 5 | 7.02 | 8.769045
0 | 0 | 0 | 27.9 | 16 | 2.1 | 5 | 7.05 | 10.82547
60 | 30 | 0.5 | 28.4 | 16 | 2.1 | 5 | 7.32 | 9.313059
60 | 30 | 1 | 30.5 | 16 | 2.1 | 5 | 9.29 | 10.26202
60 | 30 | 2 | 30.1 | 16 | 2.1 | 5 | 9.91 | 10.79876
0 | 0 | 0 | 27.5 | 20 | 0.88 | 5 | 4.3 | 7.643893
60 | 30 | 0.5 | 32.1 | 20 | 0.88 | 5 | 4.93 | 6.870251
60 | 30 | 1 | 25.3 | 20 | 0.88 | 5 | 5.12 | 5.279164
60 | 30 | 2 | 28.7 | 20 | 0.88 | 5 | 5.52 | 6.425072
0 | 0 | 0 | 27.5 | 20 | 1.5 | 5 | 5.58 | 8.70674
60 | 30 | 0.5 | 32.1 | 20 | 1.5 | 5 | 6.48 | 8.018361
60 | 30 | 1 | 25.3 | 20 | 1.5 | 5 | 6.93 | 6.77626
60 | 30 | 2 | 28.7 | 20 | 1.5 | 5 | 7.37 | 8.132799
0 | 0 | 0 | 32.9 | 25 | 2 | 5 | 6.72 | 9.171577
60 | 30 | 0.5 | 32 | 25 | 2 | 5 | 6.19 | 7.754715
60 | 30 | 1 | 28.1 | 25 | 2 | 5 | 7.02 | 7.555616
60 | 30 | 2 | 31.2 | 25 | 2 | 5 | 8.44 | 9.169303
0 | 0 | 0 | 32.9 | 25 | 1 | 5 | 4.05 | 7.862262
60 | 30 | 0.5 | 32 | 25 | 1 | 5 | 4.36 | 6.152275
60 | 30 | 1 | 28.1 | 25 | 1 | 5 | 4.71 | 5.551604
60 | 30 | 2 | 31.2 | 25 | 1 | 5 | 5.29 | 6.81003
0 | 0 | 0 | 29.5 | 32 | 1.34 | 5 | 4.47 | 6.574466
60 | 30 | 0.5 | 26.9 | 32 | 1.34 | 5 | 5.23 | 4.829831
60 | 30 | 1 | 28.8 | 32 | 1.34 | 5 | 5.54 | 5.427068
60 | 30 | 2 | 28.5 | 32 | 1.34 | 5 | 5.83 | 5.862586
0 | 0 | 0 | 29.5 | 32 | 0.56 | 5 | 2.84 | 5.518953
60 | 30 | 0.5 | 26.9 | 32 | 0.56 | 5 | 3.13 | 3.512899
60 | 30 | 1 | 28.8 | 32 | 0.56 | 5 | 3.88 | 3.988956
60 | 30 | 2 | 28.5 | 32 | 0.56 | 5 | 4.04 | 4.026693