## Test Predictions
lf/df | lf(mm) | Vf(%) | fc(MPa) | d(mm) | c/d | l/d | τu,exp(MPa) | Predicted Values
60 | 30 | 2 | 29 | 12 | 6.58 | 5 | 21.52 | 18.92207
55 | 30 | 0 | 50.8 | 12 | 5.75 | 4.17 | 22.39 | 18.15597
0 | 0 | 0 | 48 | 8 | 2.5 | 5 | 13.79 | 17.4491
55 | 30 | 2 | 59.9 | 12 | 5.75 | 4.17 | 24.75 | 23.6381
55 | 30 | 0 | 39.6 | 12 | 5.75 | 4.17 | 13.83 | 16.59259
55 | 30 | 0 | 50.8 | 12 | 5.75 | 4.17 | 18.76 | 18.15597
50 | 20 | 1 | 24 | 16 | 4.19 | 4.69 | 16.51 | 12.06685
65 | 35 | 0.75 | 42.02 | 16 | 4.19 | 5 | 15.49 | 14.12439
40 | 30 | 0.5 | 25.52 | 14 | 3.93 | 5 | 10.3 | 11.77998
0 | 0 | 0 | 60.32 | 14 | 5 | 5 | 14.65 | 17.61313
55 | 30 | 2 | 59.9 | 12 | 5.75 | 4.17 | 22.1 | 23.6381
0 | 0 | 0 | 39.92 | 14 | 3.93 | 5 | 12.08 | 13.95689
50 | 20 | 0 | 24 | 16 | 1.84 | 4.69 | 3.97 | 7.069865
65 | 60 | 0.9 | 32 | 20 | 5 | 5 | 20.4 | 10.78571
55 | 30 | 1 | 56.6 | 12 | 5.75 | 4.17 | 21.07 | 21.00869
40 | 30 | 0.75 | 26.56 | 14 | 3.93 | 5 | 10.62 | 12.43604
55 | 30 | 0 | 39.6 | 12 | 5.75 | 4.17 | 15.74 | 16.59259
80 | 60 | 0.38 | 25.92 | 14 | 2.86 | 5 | 9.13 | 10.64056
40 | 30 | 1 | 66.08 | 14 | 2.86 | 5 | 13.93 | 18.99221
0 | 0 | 0 | 45.28 | 20 | 3.25 | 5 | 10.13 | 10.71179
55 | 30 | 0 | 50.8 | 12 | 5.75 | 4.17 | 18.96 | 18.15597
40 | 30 | 0.38 | 62.96 | 14 | 2.86 | 5 | 13.41 | 17.20598
40 | 30 | 0.13 | 24.48 | 14 | 2.86 | 5 | 8.54 | 9.579364
40 | 30 | 0.5 | 42.56 | 14 | 3.93 | 5 | 12.57 | 14.96149
80 | 60 | 0.75 | 44.88 | 14 | 3.93 | 5 | 13.22 | 15.09689
80 | 60 | 1 | 45.52 | 14 | 2.86 | 5 | 11.69 | 14.61764
80 | 60 | 0.25 | 63.2 | 14 | 3.93 | 5 | 13.97 | 16.95055
55 | 30 | 0 | 39.6 | 12 | 5.75 | 4.17 | 14.98 | 16.59259
55 | 30 | 1 | 44.2 | 12 | 5.75 | 4.17 | 19.36 | 19.2275
65 | 35 | 0.5 | 45.88 | 16 | 4.19 | 5 | 18.07 | 14.18964
50 | 30 | 0.3 | 34.32 | 16 | 1.56 | 5 | 8.04 | 8.870037
80 | 60 | 0.75 | 66.24 | 14 | 2.86 | 5 | 13.67 | 17.52894
80 | 60 | 0.13 | 41.92 | 14 | 5 | 5 | 12.99 | 14.45046
80 | 60 | 0.75 | 27.28 | 14 | 5 | 5 | 10.78 | 13.4687
40 | 30 | 0.13 | 40.64 | 14 | 3.93 | 5 | 12.25 | 13.95331
55 | 30 | 1 | 43.6 | 16 | 4.19 | 9.38 | 13.41 | 13.94232
50 | 30 | 0.3 | 34.32 | 16 | 2.19 | 5 | 11.04 | 9.64737
40 | 30 | 0.25 | 61.92 | 14 | 5 | 5 | 15.2 | 18.38456
80 | 60 | 0.38 | 25.92 | 14 | 5 | 5 | 10.39 | 12.68058
40 | 32 | 0.8 | 37.36 | 20 | 6 | 5 | 14.92 | 13.2096
80 | 60 | 0.25 | 25.28 | 14 | 2.86 | 5 | 8.83 | 10.36793
40 | 32 | 1.6 | 48.92 | 16 | 6 | 5 | 20.75 | 18.96305
40 | 30 | 1.5 | 54.1 | 12 | 5.75 | 4.17 | 21.37 | 21.84523
40 | 32 | 0 | 33.29 | 20 | 6 | 5 | 16.06 | 10.82877
65 | 35 | 0.75 | 42.02 | 16 | 4.19 | 5 | 14.8 | 14.12439
40 | 30 | 0.38 | 25.2 | 14 | 2.86 | 5 | 8.7 | 10.10864
0 | 0 | 0 | 45.28 | 16 | 4.19 | 5 | 15.76 | 13.87226
0 | 0 | 0 | 34.05 | 16 | 0.94 | 5 | 8.26 | 7.921813
40 | 30 | 1 | 66.08 | 14 | 5 | 5 | 16.11 | 20.56362
64 | 35 | 0 | 32.27 | 16 | 4.19 | 5 | 18.11 | 10.97056
80 | 60 | 0.25 | 25.28 | 14 | 5 | 5 | 10.3 | 12.38301
40 | 30 | 0.5 | 64.08 | 14 | 3.93 | 5 | 14.32 | 18.46879
40 | 30 | 0.13 | 61.2 | 14 | 2.86 | 5 | 12.93 | 16.48738
40 | 32 | 1.6 | 41.22 | 14 | 6 | 5 | 17.45 | 18.96177
55 | 30 | 1 | 44.2 | 12 | 5.75 | 4.17 | 16.6 | 19.2275
55 | 30 | 1 | 56.4 | 12 | 5.75 | 4.17 | 21.28 | 20.9818
0 | 0 | 0 | 48 | 12 | 5 | 5 | 27.75 | 17.33889
65 | 35 | 0.75 | 42.02 | 20 | 3.25 | 5 | 13.54 | 10.7259
50 | 30 | 0.3 | 34.32 | 16 | 0.94 | 5 | 7.83 | 8.109431
80 | 60 | 0.13 | 41.92 | 14 | 2.86 | 5 | 11.04 | 12.6167
80 | 60 | 0.38 | 64.8 | 14 | 3.93 | 5 | 14.03 | 17.4425
50 | 20 | 0 | 24 | 16 | 4.19 | 4.69 | 12.36 | 9.985921
40 | 30 | 2 | 55.1 | 12 | 5.75 | 4.17 | 23.83 | 23.00278
64 | 35 | 1.5 | 66.63 | 16 | 4.19 | 5 | 29.31 | 19.76974
45 | 50 | 0.77 | 44 | 8 | 3.5 | 5 | 21.85 | 19.44131
65 | 60 | 0.51 | 32 | 16 | 1.88 | 5 | 6.6 | 9.106163
55 | 30 | 1 | 45 | 16 | 4.19 | 9.38 | 13.74 | 14.19982
0 | 0 | 0 | 34.05 | 16 | 0.94 | 5 | 8.86 | 7.921813
40 | 30 | 0.75 | 26.56 | 14 | 2.86 | 5 | 9 | 11.0211
80 | 60 | 0.38 | 43.12 | 14 | 3.93 | 5 | 12.93 | 14.15815
65 | 35 | 0.75 | 42.02 | 16 | 4.19 | 3 | 20.95 | 14.54175
50 | 20 | 0 | 24 | 16 | 1.84 | 4.69 | 5.22 | 7.069865
0 | 0 | 0 | 45.28 | 16 | 4.19 | 5 | 13.79 | 13.87226
65 | 35 | 0.5 | 45.88 | 16 | 4.19 | 5 | 14.97 | 14.18964
80 | 60 | 1 | 66.8 | 14 | 5 | 5 | 16.31 | 19.83982
40 | 30 | 0.5 | 52.5 | 12 | 5.75 | 4.17 | 19.86 | 19.47243
80 | 60 | 0.5 | 65.28 | 14 | 3.93 | 5 | 14.45 | 17.75515

## Train Predictions
lf/df | lf(mm) | Vf(%) | fc(MPa) | d(mm) | c/d | l/d | τu,exp(MPa) | Predicted Values
55 | 30 | 1 | 56.4 | 12 | 5.75 | 4.17 | 21.32 | 20.9818
40 | 30 | 0.13 | 61.2 | 14 | 5 | 5 | 14.94 | 18.06305
40 | 30 | 0.75 | 64.96 | 14 | 3.93 | 5 | 14.58 | 19.13123
40 | 32 | 0.8 | 37.36 | 14 | 6 | 5 | 15.86 | 16.72573
40 | 30 | 0.13 | 40.64 | 14 | 5 | 5 | 12.83 | 15.02066
0 | 0 | 0 | 60.32 | 14 | 2.86 | 5 | 12.7 | 16.15225
40 | 30 | 1 | 44.4 | 14 | 5 | 5 | 13.61 | 17.38742
80 | 35 | 0.77 | 48 | 8 | 3.5 | 5 | 25.36 | 19.86855
0 | 0 | 0 | 45.28 | 16 | 4.19 | 7 | 8.14 | 13.53352
50 | 20 | 2 | 24 | 16 | 1.84 | 4.69 | 5.95 | 10.8374
80 | 50 | 0.51 | 44 | 12 | 3.5 | 5 | 14.36 | 15.71804
55 | 30 | 2 | 59.9 | 12 | 5.75 | 4.17 | 25.9 | 23.6381
0 | 0 | 0 | 48 | 12 | 5 | 5 | 24.19 | 17.33889
80 | 60 | 0.25 | 42.16 | 14 | 5 | 5 | 13.15 | 14.70276
40 | 32 | 2 | 45.75 | 20 | 6 | 5 | 20.68 | 17.23781
55 | 30 | 2 | 59.9 | 12 | 5.75 | 4.17 | 25.43 | 23.6381
55 | 30 | 1 | 44.2 | 12 | 5.75 | 4.17 | 18.28 | 19.2275
40 | 32 | 0.8 | 39.63 | 20 | 6 | 5 | 18.53 | 13.4981
50 | 20 | 1 | 24 | 16 | 1.84 | 4.69 | 6.05 | 8.932797
40 | 30 | 1 | 52.5 | 12 | 5.75 | 4.17 | 20.42 | 20.53258
55 | 30 | 2 | 45.2 | 12 | 5.75 | 4.17 | 16.34 | 21.29706
65 | 35 | 0.5 | 45.88 | 16 | 4.19 | 5 | 16.94 | 14.18964
80 | 35 | 0.51 | 44 | 8 | 5 | 5 | 20.7 | 20.04168
50 | 20 | 0 | 24 | 16 | 4.19 | 4.69 | 13.41 | 9.985921
80 | 60 | 0.75 | 27.28 | 14 | 3.93 | 5 | 10.69 | 12.41939
40 | 32 | 1.2 | 40.99 | 20 | 6 | 5 | 17.51 | 14.68794
50 | 20 | 1 | 24 | 16 | 1.84 | 4.69 | 5.77 | 8.932797
55 | 30 | 0 | 50.8 | 12 | 5.75 | 4.17 | 15.1 | 18.15597
40 | 30 | 0.5 | 42.56 | 14 | 5 | 5 | 13.35 | 16.03661
80 | 60 | 1 | 45.52 | 14 | 5 | 5 | 14.06 | 16.62642
80 | 60 | 0.75 | 27.28 | 14 | 2.86 | 5 | 9.68 | 11.36335
55 | 30 | 2 | 59.9 | 12 | 5.75 | 4.17 | 22.86 | 23.6381
80 | 50 | 0.77 | 44 | 16 | 5 | 5 | 23.17 | 14.84223
40 | 30 | 0.5 | 64.08 | 14 | 5 | 5 | 15.66 | 19.1756
40 | 30 | 0.75 | 26.56 | 14 | 5 | 5 | 10.36 | 13.77314
80 | 60 | 1.5 | 58.9 | 12 | 5.75 | 4.17 | 23.77 | 21.73519
45 | 50 | 0.51 | 48 | 8 | 5 | 5 | 20.9 | 21.19343
40 | 30 | 0.38 | 25.2 | 14 | 3.93 | 5 | 9.97 | 11.50808
0 | 0 | 0 | 45.28 | 16 | 4.19 | 3 | 19.68 | 13.94977
40 | 30 | 0.13 | 61.2 | 14 | 3.93 | 5 | 13.67 | 17.34215
40 | 30 | 0.5 | 64.08 | 14 | 2.86 | 5 | 13.58 | 17.61524
55 | 30 | 1 | 44.2 | 12 | 5.75 | 4.17 | 18.25 | 19.2275
55 | 30 | 1 | 44.2 | 12 | 5.75 | 4.17 | 20.01 | 19.2275
55 | 30 | 0 | 50.8 | 12 | 5.75 | 4.17 | 21.41 | 18.15597
40 | 30 | 0.25 | 61.92 | 14 | 2.86 | 5 | 13.15 | 16.80438
80 | 60 | 0.5 | 26.32 | 14 | 2.86 | 5 | 9.42 | 10.8683
40 | 32 | 1.2 | 48.35 | 16 | 6 | 5 | 16.38 | 17.97638
80 | 50 | 0.77 | 44 | 16 | 5 | 5 | 25.08 | 14.84223
65 | 35 | 0.75 | 42.02 | 16 | 4.19 | 3 | 20.51 | 14.54175
65 | 60 | 0.9 | 32 | 20 | 5 | 5 | 15.01 | 10.78571
55 | 30 | 0 | 39.6 | 12 | 5.75 | 4.17 | 13.87 | 16.59259
55 | 30 | 1 | 44.2 | 12 | 5.75 | 4.17 | 19.35 | 19.2275
50 | 30 | 0.3 | 34.32 | 16 | 1.56 | 5 | 8.91 | 8.870037
40 | 30 | 0.13 | 40.64 | 14 | 2.86 | 5 | 10.82 | 12.77423
0 | 0 | 0 | 39.92 | 14 | 5 | 5 | 12.67 | 14.98446
40 | 30 | 0.75 | 43.36 | 14 | 5 | 5 | 13.41 | 16.6845
65 | 35 | 0.75 | 42.02 | 12 | 5.75 | 5 | 14.33 | 18.16396
0 | 0 | 0 | 23.52 | 14 | 2.86 | 5 | 8.48 | 9.506622
55 | 30 | 0 | 50.8 | 12 | 5.75 | 4.17 | 17.58 | 18.15597
80 | 60 | 0.13 | 24.88 | 14 | 2.86 | 5 | 8.74 | 10.14867
55 | 30 | 0 | 39.6 | 12 | 5.75 | 4.17 | 14.54 | 16.59259
80 | 60 | 0.13 | 24.88 | 14 | 3.93 | 5 | 9.94 | 11.14393
65 | 60 | 1.5 | 56.9 | 12 | 5.75 | 4.17 | 22.3 | 21.59447
40 | 30 | 0.38 | 41.76 | 14 | 2.86 | 5 | 11.08 | 13.39511
0 | 0 | 0 | 45.28 | 16 | 4.19 | 3 | 19.37 | 13.94977
80 | 60 | 1 | 45.52 | 14 | 3.93 | 5 | 13.58 | 15.64994
65 | 60 | 0.7 | 44.7 | 16 | 4.19 | 9.38 | 14.33 | 12.26925
65 | 60 | 1.5 | 43.8 | 16 | 4.19 | 9.38 | 15.89 | 13.40648
55 | 30 | 0 | 50.8 | 12 | 5.75 | 4.17 | 16.89 | 18.15597
80 | 60 | 0.5 | 26.32 | 14 | 5 | 5 | 10.62 | 12.93126
0 | 0 | 0 | 39.92 | 14 | 2.86 | 5 | 10.75 | 12.77334
55 | 30 | 1 | 56.4 | 12 | 5.75 | 4.17 | 20.79 | 20.9818
60 | 30 | 0.5 | 26 | 12 | 6.58 | 5 | 18.44 | 16.00048
55 | 30 | 1.5 | 55.4 | 12 | 5.75 | 4.17 | 22.65 | 21.95869
55 | 30 | 2 | 59.9 | 12 | 5.75 | 4.17 | 29.73 | 23.6381
0 | 0 | 0 | 23.52 | 14 | 3.93 | 5 | 9.81 | 10.99696
0 | 0 | 0 | 45.28 | 20 | 3.25 | 5 | 9.33 | 10.71179
60 | 30 | 1 | 27.5 | 12 | 6.58 | 8 | 16.07 | 16.42241
0 | 0 | 0 | 45.28 | 20 | 3.25 | 5 | 8.88 | 10.71179
0 | 0 | 0 | 39.92 | 14 | 3.93 | 5 | 12.08 | 13.95689
40 | 30 | 0.75 | 43.36 | 14 | 3.93 | 5 | 12.63 | 15.60226
80 | 60 | 0.35 | 43.9 | 16 | 4.19 | 9.38 | 13.39 | 11.41884
65 | 35 | 1 | 44.59 | 16 | 4.19 | 5 | 16.16 | 15.12011
65 | 35 | 0.75 | 42.02 | 16 | 4.19 | 7 | 10.4 | 13.55151
40 | 30 | 0.25 | 61.92 | 14 | 3.93 | 5 | 13.8 | 17.66354
64 | 35 | 0 | 57.66 | 16 | 4.19 | 5 | 19.79 | 15.01422
55 | 30 | 2 | 59.9 | 12 | 5.75 | 4.17 | 23.48 | 23.6381
55 | 30 | 1 | 56.4 | 12 | 5.75 | 4.17 | 27.45 | 20.9818
55 | 30 | 0 | 39.6 | 12 | 5.75 | 4.17 | 15.76 | 16.59259
80 | 60 | 0.38 | 64.8 | 14 | 5 | 5 | 15.62 | 18.19813
40 | 30 | 0.75 | 64.96 | 14 | 2.86 | 5 | 13.61 | 18.26699
55 | 30 | 0.5 | 51.6 | 12 | 5.75 | 4.17 | 20.28 | 19.23133
55 | 30 | 1 | 56.4 | 12 | 5.75 | 4.17 | 21.89 | 20.9818
80 | 60 | 0.75 | 44.88 | 14 | 5 | 5 | 13.8 | 16.05287
65 | 60 | 2 | 60.6 | 12 | 5.75 | 4.17 | 22.69 | 23.01437
55 | 30 | 1.5 | 43.8 | 16 | 4.19 | 9.38 | 15.48 | 14.92363
60 | 30 | 0 | 22 | 12 | 6.58 | 5 | 15.53 | 14.47428
80 | 60 | 0.38 | 25.92 | 14 | 3.93 | 5 | 10.07 | 11.66253
55 | 30 | 2 | 59.9 | 12 | 5.75 | 4.17 | 23.62 | 23.6381
80 | 60 | 0.38 | 64.8 | 14 | 2.86 | 5 | 13.25 | 16.59446
55 | 30 | 2 | 59.9 | 12 | 5.75 | 4.17 | 26.97 | 23.6381
65 | 60 | 0.9 | 32 | 20 | 5 | 5 | 19.9 | 10.78571
80 | 60 | 0.5 | 65.28 | 14 | 2.86 | 5 | 13.51 | 16.89214
0 | 0 | 0 | 23.52 | 14 | 3.93 | 5 | 9.81 | 10.99696
45 | 50 | 0.51 | 48 | 8 | 5 | 5 | 23 | 21.19343
55 | 30 | 2 | 45.2 | 12 | 5.75 | 4.17 | 18.5 | 21.29706
50 | 20 | 2 | 24 | 16 | 1.84 | 4.69 | 5.16 | 10.8374
0 | 0 | 0 | 34.05 | 16 | 1.56 | 5 | 12.63 | 8.792139
80 | 60 | 0.35 | 42.8 | 16 | 4.19 | 9.38 | 11.76 | 11.24625
64 | 35 | 1 | 63.62 | 16 | 4.19 | 5 | 25.81 | 18.10447
40 | 30 | 1 | 26.8 | 14 | 2.86 | 5 | 9.06 | 11.52007
80 | 60 | 1 | 45.5 | 16 | 4.19 | 9.38 | 16.07 | 12.90146
55 | 30 | 1 | 44.2 | 12 | 5.75 | 4.17 | 17.49 | 19.2275
55 | 30 | 0 | 50.8 | 12 | 5.75 | 4.17 | 18.84 | 18.15597
55 | 30 | 2 | 45.2 | 12 | 5.75 | 4.17 | 19.5 | 21.29706
55 | 30 | 2 | 59.9 | 12 | 5.75 | 4.17 | 27.6 | 23.6381
80 | 60 | 1 | 66.8 | 14 | 3.93 | 5 | 15.07 | 19.03495
80 | 60 | 0.75 | 66.24 | 14 | 3.93 | 5 | 14.84 | 18.41992
55 | 30 | 2 | 45.2 | 12 | 5.75 | 4.17 | 19.55 | 21.29706
40 | 30 | 0.5 | 42.56 | 14 | 2.86 | 5 | 11.14 | 13.76273
65 | 35 | 0.75 | 42.02 | 12 | 5.75 | 5 | 20.39 | 18.16396
80 | 60 | 1 | 44.1 | 16 | 4.19 | 9.38 | 15.24 | 12.66659
45 | 50 | 0.77 | 44 | 8 | 3.5 | 5 | 20.03 | 19.44131
50 | 20 | 1 | 24 | 16 | 1.84 | 4.69 | 4.34 | 8.932797
40 | 30 | 0.25 | 41.44 | 14 | 5 | 5 | 13.12 | 15.36832
50 | 30 | 0.3 | 34.32 | 16 | 1.56 | 5 | 7.93 | 8.870037
65 | 35 | 0.75 | 42.02 | 16 | 4.19 | 7 | 10.86 | 13.55151
40 | 32 | 1.2 | 40.99 | 14 | 6 | 5 | 16.24 | 18.12896
40 | 30 | 0.13 | 24.48 | 14 | 5 | 5 | 9.91 | 12.2708
50 | 20 | 2 | 24 | 16 | 4.19 | 4.69 | 17.34 | 14.00106
0 | 0 | 0 | 34.05 | 16 | 1.56 | 5 | 11.37 | 8.792139
55 | 30 | 0.35 | 43.8 | 16 | 4.19 | 9.38 | 10.64 | 12.53852
55 | 30 | 0 | 50.8 | 12 | 5.75 | 4.17 | 18 | 18.15597
80 | 60 | 0.25 | 25.28 | 14 | 3.93 | 5 | 10 | 11.37672
65 | 35 | 0.75 | 42.02 | 16 | 4.19 | 7 | 11.06 | 13.55151
40 | 30 | 0.75 | 64.96 | 14 | 5 | 5 | 15.79 | 19.84094
80 | 50 | 0.51 | 44 | 12 | 3.5 | 5 | 12.84 | 15.71804
0 | 0 | 0 | 23.52 | 14 | 2.86 | 5 | 8.48 | 9.506622
40 | 32 | 0.8 | 39.63 | 14 | 6 | 5 | 19.21 | 17.07701
40 | 30 | 0.38 | 25.2 | 14 | 5 | 5 | 10.1 | 12.83555
50 | 30 | 0.3 | 34.32 | 16 | 2.19 | 5 | 9.98 | 9.64737
65 | 60 | 0.35 | 42.9 | 16 | 4.19 | 9.38 | 11.03 | 11.26713
60 | 30 | 0 | 22 | 12 | 6.58 | 8 | 14.95 | 13.70655
55 | 30 | 0.35 | 42.1 | 16 | 4.19 | 9.38 | 10.34 | 12.23376
80 | 60 | 1 | 27.76 | 14 | 5 | 5 | 11.14 | 13.91924
80 | 60 | 0.7 | 43.1 | 16 | 4.19 | 9.38 | 14.14 | 11.97655
50 | 30 | 0.3 | 34.32 | 16 | 2.19 | 5 | 8.39 | 9.64737
45 | 50 | 0.51 | 48 | 8 | 5 | 5 | 20.16 | 21.19343
64 | 35 | 1 | 52.5 | 16 | 4.19 | 5 | 23.61 | 16.40738
80 | 50 | 0.51 | 44 | 12 | 3.5 | 5 | 15.9 | 15.71804
80 | 60 | 0.75 | 66.24 | 14 | 5 | 5 | 16.08 | 19.20538
65 | 60 | 1 | 44.4 | 16 | 4.19 | 9.38 | 14.8 | 12.76734
80 | 60 | 0.5 | 44 | 14 | 5 | 5 | 13.41 | 15.43926
50 | 20 | 0 | 24 | 16 | 1.84 | 4.69 | 4.79 | 7.069865
40 | 30 | 0.13 | 24.48 | 14 | 3.93 | 5 | 9.91 | 10.95912
80 | 60 | 0.5 | 26.32 | 14 | 3.93 | 5 | 10.3 | 11.9022
0 | 0 | 0 | 48 | 8 | 2.5 | 5 | 17.25 | 17.4491
65 | 35 | 0.75 | 42.02 | 16 | 4.19 | 5 | 13.32 | 14.12439
40 | 30 | 0.25 | 41.44 | 14 | 2.86 | 5 | 10.91 | 13.11573
40 | 32 | 2 | 49.14 | 20 | 6 | 5 | 22.41 | 17.66388
50 | 30 | 0.3 | 34.32 | 16 | 0.94 | 5 | 7.94 | 8.109431
0 | 0 | 0 | 44 | 16 | 3.5 | 5 | 21.08 | 13.01935
80 | 60 | 0.5 | 65.28 | 14 | 5 | 5 | 15.85 | 18.52135
40 | 32 | 0 | 38.16 | 16 | 6 | 5 | 18.43 | 13.94886
40 | 32 | 0 | 38.16 | 14 | 6 | 5 | 16 | 15.28164
65 | 60 | 0.51 | 32 | 16 | 1.88 | 5 | 7.38 | 9.106163
55 | 30 | 0 | 39.6 | 12 | 5.75 | 4.17 | 14.4 | 16.59259
80 | 60 | 0.5 | 44 | 14 | 3.93 | 5 | 12.99 | 14.50545
80 | 60 | 0.13 | 61.84 | 14 | 3.93 | 5 | 13.71 | 16.52581
0 | 0 | 0 | 60.32 | 14 | 3.93 | 5 | 13.41 | 16.95393
65 | 35 | 0.75 | 42.02 | 16 | 4.19 | 3 | 21.07 | 14.54175
55 | 30 | 2 | 45.2 | 12 | 5.75 | 4.17 | 19.68 | 21.29706
55 | 30 | 2 | 59.9 | 12 | 5.75 | 4.17 | 24.69 | 23.6381
65 | 60 | 0.35 | 44 | 16 | 4.19 | 9.38 | 12.46 | 11.44929
80 | 60 | 0.13 | 24.88 | 14 | 5 | 5 | 10.23 | 12.13762
50 | 20 | 2 | 24 | 16 | 4.19 | 4.69 | 19.6 | 14.00106
40 | 32 | 1.6 | 48.92 | 20 | 6 | 5 | 19.22 | 16.67309
80 | 50 | 0.51 | 32 | 20 | 3.25 | 5 | 10.16 | 8.296409
0 | 0 | 0 | 34.05 | 16 | 0.94 | 5 | 8.62 | 7.921813
60 | 30 | 0.5 | 26 | 12 | 6.58 | 8 | 16.61 | 15.3346
64 | 35 | 0.5 | 41.73 | 16 | 4.19 | 5 | 20.02 | 13.52198
55 | 30 | 1 | 44.2 | 12 | 5.75 | 4.17 | 14.95 | 19.2275
80 | 60 | 0.5 | 44 | 14 | 2.86 | 5 | 11.4 | 13.52499
55 | 30 | 0.7 | 44 | 16 | 4.19 | 9.38 | 12.92 | 13.36793
80 | 60 | 0.38 | 43.12 | 14 | 2.86 | 5 | 11.24 | 13.19061
65 | 60 | 1.5 | 46 | 16 | 4.19 | 9.38 | 16.13 | 13.81118
40 | 30 | 1 | 44.4 | 14 | 3.93 | 5 | 12.76 | 16.30627
80 | 60 | 2 | 61.3 | 12 | 5.75 | 4.17 | 27.12 | 22.93738
40 | 32 | 1.2 | 48.35 | 20 | 6 | 5 | 17.21 | 15.58223
55 | 30 | 1 | 56.4 | 12 | 5.75 | 4.17 | 23.67 | 20.9818
80 | 60 | 0.25 | 63.2 | 14 | 2.86 | 5 | 13.09 | 16.11203
55 | 30 | 0 | 39.6 | 12 | 5.75 | 4.17 | 15.73 | 16.59259
0 | 0 | 0 | 45.28 | 16 | 4.19 | 3 | 20.46 | 13.94977
40 | 32 | 0.8 | 39.63 | 16 | 6 | 5 | 21.18 | 15.82775
55 | 30 | 0 | 39.6 | 12 | 5.75 | 4.17 | 13.03 | 16.59259
0 | 0 | 0 | 23.52 | 14 | 5 | 5 | 9.81 | 12.34696
55 | 30 | 2 | 45.2 | 12 | 5.75 | 4.17 | 19.3 | 21.29706
40 | 30 | 1 | 66.08 | 14 | 3.93 | 5 | 14.91 | 19.85853
80 | 60 | 0.13 | 61.84 | 14 | 5 | 5 | 15.07 | 17.27405
40 | 32 | 2 | 49.14 | 14 | 6 | 5 | 21.83 | 20.96521
50 | 20 | 0 | 24 | 16 | 4.19 | 4.69 | 13.72 | 9.985921
64 | 35 | 1 | 42.67 | 16 | 4.19 | 5 | 18.43 | 14.80285
40 | 30 | 0.38 | 41.76 | 14 | 3.93 | 5 | 12.51 | 14.59148
40 | 30 | 0.25 | 24.88 | 14 | 3.93 | 5 | 9.91 | 11.22757
40 | 30 | 0.5 | 25.52 | 14 | 2.86 | 5 | 8.9 | 10.37299
40 | 32 | 1.6 | 48.92 | 14 | 6 | 5 | 19.98 | 20.17188
55 | 30 | 1 | 44.2 | 12 | 5.75 | 4.17 | 16.18 | 19.2275
0 | 0 | 0 | 23.52 | 14 | 5 | 5 | 9.81 | 12.34696
40 | 32 | 0 | 38.16 | 20 | 6 | 5 | 16.18 | 11.47472
80 | 60 | 0.38 | 43.12 | 14 | 5 | 5 | 13.35 | 15.08282
80 | 60 | 1 | 57.4 | 12 | 5.75 | 4.17 | 21.78 | 20.55476
0 | 0 | 0 | 45.28 | 12 | 5.75 | 5 | 19.09 | 17.52612
55 | 30 | 2 | 59.9 | 12 | 5.75 | 4.17 | 22.47 | 23.6381
55 | 30 | 0.7 | 43 | 16 | 4.19 | 9.38 | 11.78 | 13.18649
55 | 30 | 1 | 44.2 | 12 | 5.75 | 4.17 | 15.27 | 19.2275
55 | 30 | 0 | 50.8 | 12 | 5.75 | 4.17 | 19.68 | 18.15597
55 | 30 | 0 | 39.6 | 12 | 5.75 | 4.17 | 14.38 | 16.59259
80 | 60 | 1 | 27.76 | 14 | 2.86 | 5 | 9.81 | 11.77376
50 | 20 | 1 | 24 | 16 | 4.19 | 4.69 | 15.91 | 12.06685
40 | 30 | 0.38 | 62.96 | 14 | 3.93 | 5 | 14.16 | 18.06427
80 | 60 | 0.75 | 44.88 | 14 | 2.86 | 5 | 11.47 | 14.08895
0 | 0 | 0 | 45.28 | 16 | 4.19 | 5 | 14.84 | 13.87226
55 | 30 | 1 | 56.4 | 12 | 5.75 | 4.17 | 24.33 | 20.9818
80 | 60 | 1 | 27.76 | 14 | 3.93 | 5 | 11.01 | 12.84986
55 | 30 | 2 | 45.2 | 12 | 5.75 | 4.17 | 18.85 | 21.29706
80 | 60 | 1.5 | 44.5 | 16 | 4.19 | 9.38 | 16.52 | 13.44068
80 | 60 | 0.25 | 42.16 | 14 | 3.93 | 5 | 12.7 | 13.78903
40 | 30 | 0.25 | 41.44 | 14 | 3.93 | 5 | 12.34 | 14.30005
0 | 0 | 0 | 44 | 16 | 3.5 | 5 | 21.22 | 13.01935
0 | 0 | 0 | 43.1 | 16 | 4.19 | 9.38 | 9.42 | 12.55287
55 | 30 | 1.5 | 42.4 | 16 | 4.19 | 9.38 | 15.36 | 14.65395
55 | 30 | 1 | 44.2 | 12 | 5.75 | 4.17 | 16.87 | 19.2275
80 | 60 | 1 | 66.8 | 14 | 2.86 | 5 | 14.26 | 18.11761
80 | 60 | 0.5 | 56 | 12 | 5.75 | 4.17 | 20.46 | 19.35851
65 | 60 | 1 | 55.9 | 12 | 5.75 | 4.17 | 19.96 | 20.50196
55 | 30 | 2 | 45.2 | 12 | 5.75 | 4.17 | 22.08 | 21.29706
55 | 30 | 2 | 45.2 | 12 | 5.75 | 4.17 | 17.11 | 21.29706
40 | 30 | 0.38 | 41.76 | 14 | 5 | 5 | 13.25 | 15.66835
60 | 30 | 1 | 27.5 | 12 | 6.58 | 5 | 19 | 17.17194
50 | 20 | 1 | 24 | 16 | 4.19 | 4.69 | 14.48 | 12.06685
65 | 35 | 0.75 | 42.02 | 20 | 3.25 | 5 | 12.61 | 10.7259
0 | 0 | 0 | 39.92 | 14 | 5 | 5 | 12.67 | 14.98446
40 | 30 | 1 | 26.8 | 14 | 5 | 5 | 10.69 | 14.29217
0 | 0 | 0 | 44 | 12 | 5 | 5 | 17.39 | 16.78689
55 | 30 | 0 | 39.6 | 12 | 5.75 | 4.17 | 18.97 | 16.59259
40 | 30 | 0.25 | 24.88 | 14 | 2.86 | 5 | 8.64 | 9.83815
55 | 30 | 1 | 56.4 | 12 | 5.75 | 4.17 | 24.32 | 20.9818
55 | 30 | 1 | 56.4 | 12 | 5.75 | 4.17 | 20.39 | 20.9818
0 | 0 | 0 | 34.05 | 16 | 1.56 | 5 | 12.56 | 8.792139
0 | 0 | 0 | 45.28 | 12 | 5.75 | 5 | 17.36 | 17.52612
0 | 0 | 0 | 60.32 | 14 | 5 | 5 | 14.65 | 17.61313
50 | 30 | 0.3 | 34.32 | 16 | 0.94 | 5 | 8.47 | 8.109431
55 | 30 | 2 | 45.2 | 12 | 5.75 | 4.17 | 17.92 | 21.29706
0 | 0 | 0 | 45.28 | 16 | 4.19 | 7 | 11.28 | 13.53352
55 | 30 | 0 | 50.1 | 12 | 5.75 | 4.17 | 16.74 | 18.06243
0 | 0 | 0 | 39.92 | 14 | 2.86 | 5 | 10.75 | 12.77334
40 | 32 | 2 | 49.14 | 16 | 6 | 5 | 21.66 | 19.82428
65 | 60 | 0.7 | 43.5 | 16 | 4.19 | 9.38 | 12.31 | 12.06528
40 | 32 | 1.6 | 41.22 | 20 | 6 | 5 | 18.81 | 15.71753
65 | 35 | 1 | 44.59 | 16 | 4.19 | 5 | 19.12 | 15.12011
55 | 30 | 1 | 56.4 | 12 | 5.75 | 4.17 | 23 | 20.9818
80 | 60 | 0.25 | 63.2 | 14 | 5 | 5 | 15.3 | 17.70362
80 | 50 | 0.77 | 44 | 16 | 5 | 5 | 17.6 | 14.84223
55 | 30 | 1 | 56.4 | 12 | 5.75 | 4.17 | 24.12 | 20.9818
40 | 32 | 0 | 33.29 | 14 | 6 | 5 | 15.68 | 14.54337
80 | 60 | 0.13 | 61.84 | 14 | 2.86 | 5 | 12.99 | 15.69823
55 | 30 | 2 | 45.2 | 12 | 5.75 | 4.17 | 17.02 | 21.29706
80 | 50 | 0.51 | 32 | 20 | 3.25 | 5 | 14 | 8.296409
55 | 30 | 0 | 50.8 | 12 | 5.75 | 4.17 | 16.34 | 18.15597
50 | 20 | 2 | 24 | 16 | 4.19 | 4.69 | 15.08 | 14.00106
64 | 35 | 1.5 | 46.26 | 16 | 4.19 | 5 | 23.15 | 16.51929
40 | 30 | 1 | 44.4 | 14 | 2.86 | 5 | 11.5 | 15.08985
64 | 35 | 1 | 42.68 | 16 | 4.19 | 5 | 21.56 | 14.80452
65 | 35 | 0.75 | 42.02 | 20 | 3.25 | 5 | 12.54 | 10.7259
55 | 30 | 0 | 39.6 | 12 | 5.75 | 4.17 | 17.16 | 16.59259
45 | 50 | 0.77 | 44 | 8 | 3.5 | 5 | 24.11 | 19.44131
0 | 0 | 0 | 39.1 | 16 | 4.19 | 9.38 | 9.16 | 11.90378
80 | 60 | 1.5 | 43.7 | 16 | 4.19 | 9.38 | 16.36 | 13.29815
55 | 30 | 1 | 44.2 | 12 | 5.75 | 4.17 | 17.07 | 19.2275
0 | 0 | 0 | 45.28 | 12 | 5.75 | 5 | 20 | 17.52612
40 | 30 | 0.75 | 43.36 | 14 | 2.86 | 5 | 11.24 | 14.39025
40 | 30 | 1 | 26.8 | 14 | 3.93 | 5 | 10.82 | 12.94516
0 | 0 | 0 | 45.28 | 16 | 4.19 | 7 | 10.05 | 13.53352
60 | 30 | 2 | 29 | 12 | 6.58 | 8 | 17.68 | 17.73266
40 | 32 | 2 | 45.75 | 14 | 6 | 5 | 16.81 | 20.42002
40 | 30 | 0.25 | 24.88 | 14 | 5 | 5 | 10.04 | 12.54683
0 | 0 | 0 | 60.32 | 14 | 3.93 | 5 | 13.41 | 16.95393
64 | 35 | 1 | 65.7 | 16 | 4.19 | 5 | 29.38 | 18.40499
65 | 60 | 0.5 | 55.2 | 12 | 5.75 | 4.17 | 19.43 | 19.43578
55 | 30 | 2 | 57.6 | 12 | 5.75 | 4.17 | 24.62 | 23.29733
55 | 30 | 2 | 45.2 | 12 | 5.75 | 4.17 | 20.4 | 21.29706
55 | 30 | 0 | 50.8 | 12 | 5.75 | 4.17 | 17.07 | 18.15597
0 | 0 | 0 | 48 | 12 | 5 | 5 | 23.92 | 17.33889
80 | 60 | 0.13 | 41.92 | 14 | 3.93 | 5 | 12.31 | 13.55187
40 | 32 | 1.2 | 48.35 | 14 | 6 | 5 | 17.83 | 19.24185
65 | 35 | 1 | 44.59 | 16 | 4.19 | 5 | 19.15 | 15.12011
65 | 60 | 1 | 46.8 | 16 | 4.19 | 9.38 | 15.4 | 13.18637
80 | 60 | 0.7 | 44 | 16 | 4.19 | 9.38 | 14.92 | 12.12248
0 | 0 | 0 | 60.32 | 14 | 2.86 | 5 | 12.7 | 16.15225
80 | 60 | 0.25 | 42.16 | 14 | 2.86 | 5 | 11.17 | 12.83649
55 | 30 | 1 | 56.4 | 12 | 5.75 | 4.17 | 19.22 | 20.9818
40 | 30 | 0.5 | 25.52 | 14 | 5 | 5 | 10.26 | 13.11336
65 | 35 | 0.75 | 42.02 | 12 | 5.75 | 5 | 21.32 | 18.16396
80 | 50 | 0.51 | 32 | 20 | 3.25 | 5 | 11.22 | 8.296409
80 | 50 | 0.51 | 48 | 12 | 3.5 | 5 | 23.9 | 16.38159
40 | 30 | 0.38 | 62.96 | 14 | 5 | 5 | 15.53 | 18.77987
64 | 35 | 0.5 | 64.36 | 16 | 4.19 | 5 | 23.75 | 17.02175
50 | 20 | 2 | 24 | 16 | 1.84 | 4.69 | 7.21 | 10.8374

## BT Predictions
lf/df | lf(mm) | Vf(%) | fc(MPa) | d(mm) | c/d | l/d | τu,exp(MPa) | Predicted Values
0 | 0 | 0 | 29.6 | 8 | 3.75 | 3 | 24.7 | 15.66204
64 | 35 | 0.75 | 27.9 | 8 | 3.75 | 3 | 17.6 | 17.47266
0 | 0 | 0 | 29.6 | 12 | 2.5 | 3 | 24.2 | 11.93144
64 | 35 | 0.75 | 27.9 | 12 | 2.5 | 3 | 21.1 | 13.42334
0 | 0 | 0 | 29.6 | 20 | 1.5 | 3 | 14.6 | 6.626904
64 | 35 | 0.75 | 27.9 | 20 | 1.5 | 3 | 14.7 | 7.484245
0 | 0 | 0 | 27.9 | 16 | 1.34 | 5 | 5.76 | 7.128255
60 | 30 | 0.5 | 28.4 | 16 | 1.34 | 5 | 5.78 | 7.922198
60 | 30 | 1 | 30.5 | 16 | 1.34 | 5 | 5.67 | 9.282776
60 | 30 | 2 | 30.1 | 16 | 1.34 | 5 | 7.02 | 10.98687
0 | 0 | 0 | 27.9 | 16 | 2.1 | 5 | 7.05 | 8.238801
60 | 30 | 0.5 | 28.4 | 16 | 2.1 | 5 | 7.32 | 8.852403
60 | 30 | 1 | 30.5 | 16 | 2.1 | 5 | 9.29 | 10.24195
60 | 30 | 2 | 30.1 | 16 | 2.1 | 5 | 9.91 | 11.96725
0 | 0 | 0 | 27.5 | 20 | 0.88 | 5 | 4.3 | 4.366725
60 | 30 | 0.5 | 32.1 | 20 | 0.88 | 5 | 4.93 | 5.746722
60 | 30 | 1 | 25.3 | 20 | 0.88 | 5 | 5.12 | 5.70298
60 | 30 | 2 | 28.7 | 20 | 0.88 | 5 | 5.52 | 8.594328
0 | 0 | 0 | 27.5 | 20 | 1.5 | 5 | 5.58 | 5.272684
60 | 30 | 0.5 | 32.1 | 20 | 1.5 | 5 | 6.48 | 6.499777
60 | 30 | 1 | 25.3 | 20 | 1.5 | 5 | 6.93 | 6.486155
60 | 30 | 2 | 28.7 | 20 | 1.5 | 5 | 7.37 | 9.384466
0 | 0 | 0 | 32.9 | 25 | 2 | 5 | 6.72 | 4.767417
60 | 30 | 0.5 | 32 | 25 | 2 | 5 | 6.19 | 4.639652
60 | 30 | 1 | 28.1 | 25 | 2 | 5 | 7.02 | 5.463901
60 | 30 | 2 | 31.2 | 25 | 2 | 5 | 8.44 | 8.819802
0 | 0 | 0 | 32.9 | 25 | 1 | 5 | 4.05 | 3.477748
60 | 30 | 0.5 | 32 | 25 | 1 | 5 | 4.36 | 3.413201
60 | 30 | 1 | 28.1 | 25 | 1 | 5 | 4.71 | 4.196387
60 | 30 | 2 | 31.2 | 25 | 1 | 5 | 5.29 | 7.56255
0 | 0 | 0 | 29.5 | 32 | 1.34 | 5 | 4.47 | 0.8382038
60 | 30 | 0.5 | 26.9 | 32 | 1.34 | 5 | 5.23 | 0.439383
60 | 30 | 1 | 28.8 | 32 | 1.34 | 5 | 5.54 | 2.253232
60 | 30 | 2 | 28.5 | 32 | 1.34 | 5 | 5.83 | 5.618778
0 | 0 | 0 | 29.5 | 32 | 0.56 | 5 | 2.84 | -0.1273469
60 | 30 | 0.5 | 26.9 | 32 | 0.56 | 5 | 3.13 | -0.4717924
60 | 30 | 1 | 28.8 | 32 | 0.56 | 5 | 3.88 | 1.346446
60 | 30 | 2 | 28.5 | 32 | 0.56 | 5 | 4.04 | 4.728704