## Test Predictions
lf/df | lf(mm) | Vf(%) | fc(MPa) | d(mm) | c/d | l/d | τu,exp(MPa) | Predicted Values
60 | 30 | 2 | 29 | 12 | 6.58 | 5 | 21.52 | 19.02061
55 | 30 | 0 | 50.8 | 12 | 5.75 | 4.17 | 22.39 | 17.31365
0 | 0 | 0 | 48 | 8 | 2.5 | 5 | 13.79 | 11.1684
55 | 30 | 2 | 59.9 | 12 | 5.75 | 4.17 | 24.75 | 24.20499
55 | 30 | 0 | 39.6 | 12 | 5.75 | 4.17 | 13.83 | 14.97543
55 | 30 | 0 | 50.8 | 12 | 5.75 | 4.17 | 18.76 | 17.31365
50 | 20 | 1 | 24 | 16 | 4.19 | 4.69 | 16.51 | 12.21032
65 | 35 | 0.75 | 42.02 | 16 | 4.19 | 5 | 15.49 | 15.39787
40 | 30 | 0.5 | 25.52 | 14 | 3.93 | 5 | 10.3 | 9.49949
0 | 0 | 0 | 60.32 | 14 | 5 | 5 | 14.65 | 18.79034
55 | 30 | 2 | 59.9 | 12 | 5.75 | 4.17 | 22.1 | 24.20499
0 | 0 | 0 | 39.92 | 14 | 3.93 | 5 | 12.08 | 12.87657
50 | 20 | 0 | 24 | 16 | 1.84 | 4.69 | 3.97 | 7.19616
65 | 60 | 0.9 | 32 | 20 | 5 | 5 | 20.4 | 14.29034
55 | 30 | 1 | 56.6 | 12 | 5.75 | 4.17 | 21.07 | 21.00573
40 | 30 | 0.75 | 26.56 | 14 | 3.93 | 5 | 10.62 | 10.22512
55 | 30 | 0 | 39.6 | 12 | 5.75 | 4.17 | 15.74 | 14.97543
80 | 60 | 0.38 | 25.92 | 14 | 2.86 | 5 | 9.13 | 10.19357
40 | 30 | 1 | 66.08 | 14 | 2.86 | 5 | 13.93 | 17.52083
0 | 0 | 0 | 45.28 | 20 | 3.25 | 5 | 10.13 | 15.04749
55 | 30 | 0 | 50.8 | 12 | 5.75 | 4.17 | 18.96 | 17.31365
40 | 30 | 0.38 | 62.96 | 14 | 2.86 | 5 | 13.41 | 15.32369
40 | 30 | 0.13 | 24.48 | 14 | 2.86 | 5 | 8.54 | 7.610344
40 | 30 | 0.5 | 42.56 | 14 | 3.93 | 5 | 12.57 | 12.78884
80 | 60 | 0.75 | 44.88 | 14 | 3.93 | 5 | 13.22 | 15.41942
80 | 60 | 1 | 45.52 | 14 | 2.86 | 5 | 11.69 | 14.65084
80 | 60 | 0.25 | 63.2 | 14 | 3.93 | 5 | 13.97 | 17.91691
55 | 30 | 0 | 39.6 | 12 | 5.75 | 4.17 | 14.98 | 14.97543
55 | 30 | 1 | 44.2 | 12 | 5.75 | 4.17 | 19.36 | 18.79647
65 | 35 | 0.5 | 45.88 | 16 | 4.19 | 5 | 18.07 | 15.45372
50 | 30 | 0.3 | 34.32 | 16 | 1.56 | 5 | 8.04 | 8.10734
80 | 60 | 0.75 | 66.24 | 14 | 2.86 | 5 | 13.67 | 18.28534
80 | 60 | 0.13 | 41.92 | 14 | 5 | 5 | 12.99 | 14.71898
80 | 60 | 0.75 | 27.28 | 14 | 5 | 5 | 10.78 | 13.82584
40 | 30 | 0.13 | 40.64 | 14 | 3.93 | 5 | 12.25 | 11.67131
55 | 30 | 1 | 43.6 | 16 | 4.19 | 9.38 | 13.41 | 14.55983
50 | 30 | 0.3 | 34.32 | 16 | 2.19 | 5 | 11.04 | 9.019307
40 | 30 | 0.25 | 61.92 | 14 | 5 | 5 | 15.2 | 18.05374
80 | 60 | 0.38 | 25.92 | 14 | 5 | 5 | 10.39 | 12.58658
40 | 32 | 0.8 | 37.36 | 20 | 6 | 5 | 14.92 | 17.12277
80 | 60 | 0.25 | 25.28 | 14 | 2.86 | 5 | 8.83 | 9.76409
40 | 32 | 1.6 | 48.92 | 16 | 6 | 5 | 20.75 | 20.7598
40 | 30 | 1.5 | 54.1 | 12 | 5.75 | 4.17 | 21.37 | 20.74592
40 | 32 | 0 | 33.29 | 20 | 6 | 5 | 16.06 | 14.605
65 | 35 | 0.75 | 42.02 | 16 | 4.19 | 5 | 14.8 | 15.39787
40 | 30 | 0.38 | 25.2 | 14 | 2.86 | 5 | 8.7 | 8.019723
0 | 0 | 0 | 45.28 | 16 | 4.19 | 5 | 15.76 | 15.06014
0 | 0 | 0 | 34.05 | 16 | 0.94 | 5 | 8.26 | 9.639452
40 | 30 | 1 | 66.08 | 14 | 5 | 5 | 16.11 | 20.66038
64 | 35 | 0 | 32.27 | 16 | 4.19 | 5 | 18.11 | 11.35433
80 | 60 | 0.25 | 25.28 | 14 | 5 | 5 | 10.3 | 12.19797
40 | 30 | 0.5 | 64.08 | 14 | 3.93 | 5 | 14.32 | 17.51727
40 | 30 | 0.13 | 61.2 | 14 | 2.86 | 5 | 12.93 | 14.75047
40 | 32 | 1.6 | 41.22 | 14 | 6 | 5 | 17.45 | 19.01942
55 | 30 | 1 | 44.2 | 12 | 5.75 | 4.17 | 16.6 | 18.79647
55 | 30 | 1 | 56.4 | 12 | 5.75 | 4.17 | 21.28 | 20.96965
0 | 0 | 0 | 48 | 12 | 5 | 5 | 27.75 | 15.61557
65 | 35 | 0.75 | 42.02 | 20 | 3.25 | 5 | 13.54 | 14.10477
50 | 30 | 0.3 | 34.32 | 16 | 0.94 | 5 | 7.83 | 7.440358
80 | 60 | 0.13 | 41.92 | 14 | 2.86 | 5 | 11.04 | 11.66387
80 | 60 | 0.38 | 64.8 | 14 | 3.93 | 5 | 14.03 | 18.58178
50 | 20 | 0 | 24 | 16 | 4.19 | 4.69 | 12.36 | 10.31013
40 | 30 | 2 | 55.1 | 12 | 5.75 | 4.17 | 23.83 | 22.20072
64 | 35 | 1.5 | 66.63 | 16 | 4.19 | 5 | 29.31 | 22.54046
45 | 50 | 0.77 | 44 | 8 | 3.5 | 5 | 21.85 | 12.7546
65 | 60 | 0.51 | 32 | 16 | 1.88 | 5 | 6.6 | 9.545976
55 | 30 | 1 | 45 | 16 | 4.19 | 9.38 | 13.74 | 14.86582
0 | 0 | 0 | 34.05 | 16 | 0.94 | 5 | 8.86 | 9.639452
40 | 30 | 0.75 | 26.56 | 14 | 2.86 | 5 | 9 | 8.706827
80 | 60 | 0.38 | 43.12 | 14 | 3.93 | 5 | 12.93 | 13.92099
65 | 35 | 0.75 | 42.02 | 16 | 4.19 | 3 | 20.95 | 16.49746
50 | 20 | 0 | 24 | 16 | 1.84 | 4.69 | 5.22 | 7.19616
0 | 0 | 0 | 45.28 | 16 | 4.19 | 5 | 13.79 | 15.06014
65 | 35 | 0.5 | 45.88 | 16 | 4.19 | 5 | 14.97 | 15.45372
80 | 60 | 1 | 66.8 | 14 | 5 | 5 | 16.31 | 22.31107
40 | 30 | 0.5 | 52.5 | 12 | 5.75 | 4.17 | 19.86 | 18.03083
80 | 60 | 0.5 | 65.28 | 14 | 3.93 | 5 | 14.45 | 18.9706

## Train Predictions
lf/df | lf(mm) | Vf(%) | fc(MPa) | d(mm) | c/d | l/d | τu,exp(MPa) | Predicted Values
55 | 30 | 1 | 56.4 | 12 | 5.75 | 4.17 | 21.32 | 20.96965
40 | 30 | 0.13 | 61.2 | 14 | 5 | 5 | 14.94 | 17.63175
40 | 30 | 0.75 | 64.96 | 14 | 3.93 | 5 | 14.58 | 18.19789
40 | 32 | 0.8 | 37.36 | 14 | 6 | 5 | 15.86 | 15.80936
40 | 30 | 0.13 | 40.64 | 14 | 5 | 5 | 12.83 | 13.25785
0 | 0 | 0 | 60.32 | 14 | 2.86 | 5 | 12.7 | 16.4581
40 | 30 | 1 | 44.4 | 14 | 5 | 5 | 13.61 | 16.3444
80 | 35 | 0.77 | 48 | 8 | 3.5 | 5 | 25.36 | 16.28801
0 | 0 | 0 | 45.28 | 16 | 4.19 | 7 | 8.14 | 14.44631
50 | 20 | 2 | 24 | 16 | 1.84 | 4.69 | 5.95 | 11.12774
80 | 50 | 0.51 | 44 | 12 | 3.5 | 5 | 14.36 | 14.23044
55 | 30 | 2 | 59.9 | 12 | 5.75 | 4.17 | 25.9 | 24.20499
0 | 0 | 0 | 48 | 12 | 5 | 5 | 24.19 | 15.61557
80 | 60 | 0.25 | 42.16 | 14 | 5 | 5 | 13.15 | 15.08634
40 | 32 | 2 | 45.75 | 20 | 6 | 5 | 20.68 | 21.62012
55 | 30 | 2 | 59.9 | 12 | 5.75 | 4.17 | 25.43 | 24.20499
55 | 30 | 1 | 44.2 | 12 | 5.75 | 4.17 | 18.28 | 18.79647
40 | 32 | 0.8 | 39.63 | 20 | 6 | 5 | 18.53 | 17.5847
50 | 20 | 1 | 24 | 16 | 1.84 | 4.69 | 6.05 | 8.175905
40 | 30 | 1 | 52.5 | 12 | 5.75 | 4.17 | 20.42 | 19.21465
55 | 30 | 2 | 45.2 | 12 | 5.75 | 4.17 | 16.34 | 21.34143
65 | 35 | 0.5 | 45.88 | 16 | 4.19 | 5 | 16.94 | 15.45372
80 | 35 | 0.51 | 44 | 8 | 5 | 5 | 20.7 | 17.27955
50 | 20 | 0 | 24 | 16 | 4.19 | 4.69 | 13.41 | 10.31013
80 | 60 | 0.75 | 27.28 | 14 | 3.93 | 5 | 10.69 | 12.5633
40 | 32 | 1.2 | 40.99 | 20 | 6 | 5 | 17.51 | 18.74966
50 | 20 | 1 | 24 | 16 | 1.84 | 4.69 | 5.77 | 8.175905
55 | 30 | 0 | 50.8 | 12 | 5.75 | 4.17 | 15.1 | 17.31365
40 | 30 | 0.5 | 42.56 | 14 | 5 | 5 | 13.35 | 14.48544
80 | 60 | 1 | 45.52 | 14 | 5 | 5 | 14.06 | 18.00131
80 | 60 | 0.75 | 27.28 | 14 | 2.86 | 5 | 9.68 | 11.32634
55 | 30 | 2 | 59.9 | 12 | 5.75 | 4.17 | 22.86 | 24.20499
80 | 50 | 0.77 | 44 | 16 | 5 | 5 | 23.17 | 17.55854
40 | 30 | 0.5 | 64.08 | 14 | 5 | 5 | 15.66 | 19.07056
40 | 30 | 0.75 | 26.56 | 14 | 5 | 5 | 10.36 | 12.0362
80 | 60 | 1.5 | 58.9 | 12 | 5.75 | 4.17 | 23.77 | 23.66858
45 | 50 | 0.51 | 48 | 8 | 5 | 5 | 20.9 | 14.90773
40 | 30 | 0.38 | 25.2 | 14 | 3.93 | 5 | 9.97 | 9.248119
0 | 0 | 0 | 45.28 | 16 | 4.19 | 3 | 19.68 | 16.00039
40 | 30 | 0.13 | 61.2 | 14 | 3.93 | 5 | 13.67 | 16.11726
40 | 30 | 0.5 | 64.08 | 14 | 2.86 | 5 | 13.58 | 15.80778
55 | 30 | 1 | 44.2 | 12 | 5.75 | 4.17 | 18.25 | 18.79647
55 | 30 | 1 | 44.2 | 12 | 5.75 | 4.17 | 20.01 | 18.79647
55 | 30 | 0 | 50.8 | 12 | 5.75 | 4.17 | 21.41 | 17.31365
40 | 30 | 0.25 | 61.92 | 14 | 2.86 | 5 | 13.15 | 14.97067
80 | 60 | 0.5 | 26.32 | 14 | 2.86 | 5 | 9.42 | 10.5811
40 | 32 | 1.2 | 48.35 | 16 | 6 | 5 | 16.38 | 19.5255
80 | 50 | 0.77 | 44 | 16 | 5 | 5 | 25.08 | 17.55854
65 | 35 | 0.75 | 42.02 | 16 | 4.19 | 3 | 20.51 | 16.49746
65 | 60 | 0.9 | 32 | 20 | 5 | 5 | 15.01 | 14.29034
55 | 30 | 0 | 39.6 | 12 | 5.75 | 4.17 | 13.87 | 14.97543
55 | 30 | 1 | 44.2 | 12 | 5.75 | 4.17 | 19.35 | 18.79647
50 | 30 | 0.3 | 34.32 | 16 | 1.56 | 5 | 8.91 | 8.10734
40 | 30 | 0.13 | 40.64 | 14 | 2.86 | 5 | 10.82 | 10.19283
0 | 0 | 0 | 39.92 | 14 | 5 | 5 | 12.67 | 14.30815
40 | 30 | 0.75 | 43.36 | 14 | 5 | 5 | 13.41 | 15.35619
65 | 35 | 0.75 | 42.02 | 12 | 5.75 | 5 | 14.33 | 17.76465
0 | 0 | 0 | 23.52 | 14 | 2.86 | 5 | 8.48 | 8.315204
55 | 30 | 0 | 50.8 | 12 | 5.75 | 4.17 | 17.58 | 17.31365
80 | 60 | 0.13 | 24.88 | 14 | 2.86 | 5 | 8.74 | 9.529284
55 | 30 | 0 | 39.6 | 12 | 5.75 | 4.17 | 14.54 | 14.97543
80 | 60 | 0.13 | 24.88 | 14 | 3.93 | 5 | 9.94 | 10.59679
65 | 60 | 1.5 | 56.9 | 12 | 5.75 | 4.17 | 22.3 | 22.17507
40 | 30 | 0.38 | 41.76 | 14 | 2.86 | 5 | 11.08 | 10.85681
0 | 0 | 0 | 45.28 | 16 | 4.19 | 3 | 19.37 | 16.00039
80 | 60 | 1 | 45.52 | 14 | 3.93 | 5 | 13.58 | 16.33131
65 | 60 | 0.7 | 44.7 | 16 | 4.19 | 9.38 | 14.33 | 12.94727
65 | 60 | 1.5 | 43.8 | 16 | 4.19 | 9.38 | 15.89 | 15.69439
55 | 30 | 0 | 50.8 | 12 | 5.75 | 4.17 | 16.89 | 17.31365
80 | 60 | 0.5 | 26.32 | 14 | 5 | 5 | 10.62 | 12.97252
0 | 0 | 0 | 39.92 | 14 | 2.86 | 5 | 10.75 | 11.85717
55 | 30 | 1 | 56.4 | 12 | 5.75 | 4.17 | 20.79 | 20.96965
60 | 30 | 0.5 | 26 | 12 | 6.58 | 5 | 18.44 | 14.74946
55 | 30 | 1.5 | 55.4 | 12 | 5.75 | 4.17 | 22.65 | 22.02015
55 | 30 | 2 | 59.9 | 12 | 5.75 | 4.17 | 29.73 | 24.20499
0 | 0 | 0 | 23.52 | 14 | 3.93 | 5 | 9.81 | 9.130324
0 | 0 | 0 | 45.28 | 20 | 3.25 | 5 | 9.33 | 15.04749
60 | 30 | 1 | 27.5 | 12 | 6.58 | 8 | 16.07 | 14.66313
0 | 0 | 0 | 45.28 | 20 | 3.25 | 5 | 8.88 | 15.04749
0 | 0 | 0 | 39.92 | 14 | 3.93 | 5 | 12.08 | 12.87657
40 | 30 | 0.75 | 43.36 | 14 | 3.93 | 5 | 12.63 | 13.63402
80 | 60 | 0.35 | 43.9 | 16 | 4.19 | 9.38 | 13.39 | 12.68376
65 | 35 | 1 | 44.59 | 16 | 4.19 | 5 | 16.16 | 16.69852
65 | 35 | 0.75 | 42.02 | 16 | 4.19 | 7 | 10.4 | 14.45058
40 | 30 | 0.25 | 61.92 | 14 | 3.93 | 5 | 13.8 | 16.48228
64 | 35 | 0 | 57.66 | 16 | 4.19 | 5 | 19.79 | 16.5431
55 | 30 | 2 | 59.9 | 12 | 5.75 | 4.17 | 23.48 | 24.20499
55 | 30 | 1 | 56.4 | 12 | 5.75 | 4.17 | 27.45 | 20.96965
55 | 30 | 0 | 39.6 | 12 | 5.75 | 4.17 | 15.76 | 14.97543
80 | 60 | 0.38 | 64.8 | 14 | 5 | 5 | 15.62 | 20.18843
40 | 30 | 0.75 | 64.96 | 14 | 2.86 | 5 | 13.61 | 16.63443
55 | 30 | 0.5 | 51.6 | 12 | 5.75 | 4.17 | 20.28 | 18.80868
55 | 30 | 1 | 56.4 | 12 | 5.75 | 4.17 | 21.89 | 20.96965
80 | 60 | 0.75 | 44.88 | 14 | 5 | 5 | 13.8 | 17.08542
65 | 60 | 2 | 60.6 | 12 | 5.75 | 4.17 | 22.69 | 24.15861
55 | 30 | 1.5 | 43.8 | 16 | 4.19 | 9.38 | 15.48 | 15.99758
60 | 30 | 0 | 22 | 12 | 6.58 | 5 | 15.53 | 12.8727
80 | 60 | 0.38 | 25.92 | 14 | 3.93 | 5 | 10.07 | 11.36748
55 | 30 | 2 | 59.9 | 12 | 5.75 | 4.17 | 23.62 | 24.20499
80 | 60 | 0.38 | 64.8 | 14 | 2.86 | 5 | 13.25 | 17.03343
55 | 30 | 2 | 59.9 | 12 | 5.75 | 4.17 | 26.97 | 24.20499
65 | 60 | 0.9 | 32 | 20 | 5 | 5 | 19.9 | 14.29034
80 | 60 | 0.5 | 65.28 | 14 | 2.86 | 5 | 13.51 | 17.42123
0 | 0 | 0 | 23.52 | 14 | 3.93 | 5 | 9.81 | 9.130324
45 | 50 | 0.51 | 48 | 8 | 5 | 5 | 23 | 14.90773
55 | 30 | 2 | 45.2 | 12 | 5.75 | 4.17 | 18.5 | 21.34143
50 | 20 | 2 | 24 | 16 | 1.84 | 4.69 | 5.16 | 11.12774
0 | 0 | 0 | 34.05 | 16 | 1.56 | 5 | 12.63 | 10.10502
80 | 60 | 0.35 | 42.8 | 16 | 4.19 | 9.38 | 11.76 | 12.54443
64 | 35 | 1 | 63.62 | 16 | 4.19 | 5 | 25.81 | 20.38946
40 | 30 | 1 | 26.8 | 14 | 2.86 | 5 | 9.06 | 9.19062
80 | 60 | 1 | 45.5 | 16 | 4.19 | 9.38 | 16.07 | 15.00137
55 | 30 | 1 | 44.2 | 12 | 5.75 | 4.17 | 17.49 | 18.79647
55 | 30 | 0 | 50.8 | 12 | 5.75 | 4.17 | 18.84 | 17.31365
55 | 30 | 2 | 45.2 | 12 | 5.75 | 4.17 | 19.5 | 21.34143
55 | 30 | 2 | 59.9 | 12 | 5.75 | 4.17 | 27.6 | 24.20499
80 | 60 | 1 | 66.8 | 14 | 3.93 | 5 | 15.07 | 20.71113
80 | 60 | 0.75 | 66.24 | 14 | 3.93 | 5 | 14.84 | 19.84553
55 | 30 | 2 | 45.2 | 12 | 5.75 | 4.17 | 19.55 | 21.34143
40 | 30 | 0.5 | 42.56 | 14 | 2.86 | 5 | 11.14 | 11.2622
65 | 35 | 0.75 | 42.02 | 12 | 5.75 | 5 | 20.39 | 17.76465
80 | 60 | 1 | 44.1 | 16 | 4.19 | 9.38 | 15.24 | 14.73571
45 | 50 | 0.77 | 44 | 8 | 3.5 | 5 | 20.03 | 12.7546
50 | 20 | 1 | 24 | 16 | 1.84 | 4.69 | 4.34 | 8.175905
40 | 30 | 0.25 | 41.44 | 14 | 5 | 5 | 13.12 | 13.66111
50 | 30 | 0.3 | 34.32 | 16 | 1.56 | 5 | 7.93 | 8.10734
65 | 35 | 0.75 | 42.02 | 16 | 4.19 | 7 | 10.86 | 14.45058
40 | 32 | 1.2 | 40.99 | 14 | 6 | 5 | 16.24 | 17.78221
40 | 30 | 0.13 | 24.48 | 14 | 5 | 5 | 9.91 | 10.06141
50 | 20 | 2 | 24 | 16 | 4.19 | 4.69 | 17.34 | 14.82004
0 | 0 | 0 | 34.05 | 16 | 1.56 | 5 | 11.37 | 10.10502
55 | 30 | 0.35 | 43.8 | 16 | 4.19 | 9.38 | 10.64 | 13.15515
55 | 30 | 0 | 50.8 | 12 | 5.75 | 4.17 | 18 | 17.31365
80 | 60 | 0.25 | 25.28 | 14 | 3.93 | 5 | 10 | 10.90428
65 | 35 | 0.75 | 42.02 | 16 | 4.19 | 7 | 11.06 | 14.45058
40 | 30 | 0.75 | 64.96 | 14 | 5 | 5 | 15.79 | 19.8175
80 | 50 | 0.51 | 44 | 12 | 3.5 | 5 | 12.84 | 14.23044
0 | 0 | 0 | 23.52 | 14 | 2.86 | 5 | 8.48 | 8.315204
40 | 32 | 0.8 | 39.63 | 14 | 6 | 5 | 19.21 | 16.25499
40 | 30 | 0.38 | 25.2 | 14 | 5 | 5 | 10.1 | 10.81888
50 | 30 | 0.3 | 34.32 | 16 | 2.19 | 5 | 9.98 | 9.019307
65 | 60 | 0.35 | 42.9 | 16 | 4.19 | 9.38 | 11.03 | 11.66284
60 | 30 | 0 | 22 | 12 | 6.58 | 8 | 14.95 | 11.89531
55 | 30 | 0.35 | 42.1 | 16 | 4.19 | 9.38 | 10.34 | 12.86497
80 | 60 | 1 | 27.76 | 14 | 5 | 5 | 11.14 | 14.50937
80 | 60 | 0.7 | 43.1 | 16 | 4.19 | 9.38 | 14.14 | 13.39693
50 | 30 | 0.3 | 34.32 | 16 | 2.19 | 5 | 8.39 | 9.019307
45 | 50 | 0.51 | 48 | 8 | 5 | 5 | 20.16 | 14.90773
64 | 35 | 1 | 52.5 | 16 | 4.19 | 5 | 23.61 | 18.18354
80 | 50 | 0.51 | 44 | 12 | 3.5 | 5 | 15.9 | 14.23044
80 | 60 | 0.75 | 66.24 | 14 | 5 | 5 | 16.08 | 21.51157
65 | 60 | 1 | 44.4 | 16 | 4.19 | 9.38 | 14.8 | 13.91296
80 | 60 | 0.5 | 44 | 14 | 5 | 5 | 13.41 | 16.16645
50 | 20 | 0 | 24 | 16 | 1.84 | 4.69 | 4.79 | 7.19616
40 | 30 | 0.13 | 24.48 | 14 | 3.93 | 5 | 9.91 | 8.767259
80 | 60 | 0.5 | 26.32 | 14 | 3.93 | 5 | 10.3 | 11.78585
0 | 0 | 0 | 48 | 8 | 2.5 | 5 | 17.25 | 11.1684
65 | 35 | 0.75 | 42.02 | 16 | 4.19 | 5 | 13.32 | 15.39787
40 | 30 | 0.25 | 41.44 | 14 | 2.86 | 5 | 10.91 | 10.55714
40 | 32 | 2 | 49.14 | 20 | 6 | 5 | 22.41 | 22.36157
50 | 30 | 0.3 | 34.32 | 16 | 0.94 | 5 | 7.94 | 7.440358
0 | 0 | 0 | 44 | 16 | 3.5 | 5 | 21.08 | 13.96019
80 | 60 | 0.5 | 65.28 | 14 | 5 | 5 | 15.85 | 20.61669
40 | 32 | 0 | 38.16 | 16 | 6 | 5 | 18.43 | 14.38513
40 | 32 | 0 | 38.16 | 14 | 6 | 5 | 16 | 13.89312
65 | 60 | 0.51 | 32 | 16 | 1.88 | 5 | 7.38 | 9.545976
55 | 30 | 0 | 39.6 | 12 | 5.75 | 4.17 | 14.4 | 14.97543
80 | 60 | 0.5 | 44 | 14 | 3.93 | 5 | 12.99 | 14.4541
80 | 60 | 0.13 | 61.84 | 14 | 3.93 | 5 | 13.71 | 17.32956
0 | 0 | 0 | 60.32 | 14 | 3.93 | 5 | 13.41 | 17.57358
65 | 35 | 0.75 | 42.02 | 16 | 4.19 | 3 | 21.07 | 16.49746
55 | 30 | 2 | 45.2 | 12 | 5.75 | 4.17 | 19.68 | 21.34143
55 | 30 | 2 | 59.9 | 12 | 5.75 | 4.17 | 24.69 | 24.20499
65 | 60 | 0.35 | 44 | 16 | 4.19 | 9.38 | 12.46 | 11.8332
80 | 60 | 0.13 | 24.88 | 14 | 5 | 5 | 10.23 | 11.9148
50 | 20 | 2 | 24 | 16 | 4.19 | 4.69 | 19.6 | 14.82004
40 | 32 | 1.6 | 48.92 | 20 | 6 | 5 | 19.22 | 21.26134
80 | 50 | 0.51 | 32 | 20 | 3.25 | 5 | 10.16 | 12.12045
0 | 0 | 0 | 34.05 | 16 | 0.94 | 5 | 8.62 | 9.639452
60 | 30 | 0.5 | 26 | 12 | 6.58 | 8 | 16.61 | 13.56149
64 | 35 | 0.5 | 41.73 | 16 | 4.19 | 5 | 20.02 | 14.49746
55 | 30 | 1 | 44.2 | 12 | 5.75 | 4.17 | 14.95 | 18.79647
80 | 60 | 0.5 | 44 | 14 | 2.86 | 5 | 11.4 | 12.81102
55 | 30 | 0.7 | 44 | 16 | 4.19 | 9.38 | 12.92 | 13.87384
80 | 60 | 0.38 | 43.12 | 14 | 2.86 | 5 | 11.24 | 12.35261
65 | 60 | 1.5 | 46 | 16 | 4.19 | 9.38 | 16.13 | 16.11787
40 | 30 | 1 | 44.4 | 14 | 3.93 | 5 | 12.76 | 14.66443
80 | 60 | 2 | 61.3 | 12 | 5.75 | 4.17 | 27.12 | 25.45558
40 | 32 | 1.2 | 48.35 | 20 | 6 | 5 | 17.21 | 20.21259
55 | 30 | 1 | 56.4 | 12 | 5.75 | 4.17 | 23.67 | 20.96965
80 | 60 | 0.25 | 63.2 | 14 | 2.86 | 5 | 13.09 | 16.36849
55 | 30 | 0 | 39.6 | 12 | 5.75 | 4.17 | 15.73 | 14.97543
0 | 0 | 0 | 45.28 | 16 | 4.19 | 3 | 20.46 | 16.00039
40 | 32 | 0.8 | 39.63 | 16 | 6 | 5 | 21.18 | 16.51785
55 | 30 | 0 | 39.6 | 12 | 5.75 | 4.17 | 13.03 | 14.97543
0 | 0 | 0 | 23.52 | 14 | 5 | 5 | 9.81 | 10.34151
55 | 30 | 2 | 45.2 | 12 | 5.75 | 4.17 | 19.3 | 21.34143
40 | 30 | 1 | 66.08 | 14 | 3.93 | 5 | 14.91 | 19.05459
80 | 60 | 0.13 | 61.84 | 14 | 5 | 5 | 15.07 | 18.88018
40 | 32 | 2 | 49.14 | 14 | 6 | 5 | 21.83 | 21.51939
50 | 20 | 0 | 24 | 16 | 4.19 | 4.69 | 13.72 | 10.31013
64 | 35 | 1 | 42.67 | 16 | 4.19 | 5 | 18.43 | 16.22005
40 | 30 | 0.38 | 41.76 | 14 | 3.93 | 5 | 12.51 | 12.39073
40 | 30 | 0.25 | 24.88 | 14 | 3.93 | 5 | 9.91 | 8.991192
40 | 30 | 0.5 | 25.52 | 14 | 2.86 | 5 | 8.9 | 8.216132
40 | 32 | 1.6 | 48.92 | 14 | 6 | 5 | 19.98 | 20.43224
55 | 30 | 1 | 44.2 | 12 | 5.75 | 4.17 | 16.18 | 18.79647
0 | 0 | 0 | 23.52 | 14 | 5 | 5 | 9.81 | 10.34151
40 | 32 | 0 | 38.16 | 20 | 6 | 5 | 16.18 | 15.60966
80 | 60 | 0.38 | 43.12 | 14 | 5 | 5 | 13.35 | 15.6352
80 | 60 | 1 | 57.4 | 12 | 5.75 | 4.17 | 21.78 | 21.95603
0 | 0 | 0 | 45.28 | 12 | 5.75 | 5 | 19.09 | 15.87939
55 | 30 | 2 | 59.9 | 12 | 5.75 | 4.17 | 22.47 | 24.20499
55 | 30 | 0.7 | 43 | 16 | 4.19 | 9.38 | 11.78 | 13.65849
55 | 30 | 1 | 44.2 | 12 | 5.75 | 4.17 | 15.27 | 18.79647
55 | 30 | 0 | 50.8 | 12 | 5.75 | 4.17 | 19.68 | 17.31365
55 | 30 | 0 | 39.6 | 12 | 5.75 | 4.17 | 14.38 | 14.97543
80 | 60 | 1 | 27.76 | 14 | 2.86 | 5 | 9.81 | 11.98662
50 | 20 | 1 | 24 | 16 | 4.19 | 4.69 | 15.91 | 12.21032
40 | 30 | 0.38 | 62.96 | 14 | 3.93 | 5 | 14.16 | 17.00865
80 | 60 | 0.75 | 44.88 | 14 | 2.86 | 5 | 11.47 | 13.74547
0 | 0 | 0 | 45.28 | 16 | 4.19 | 5 | 14.84 | 15.06014
55 | 30 | 1 | 56.4 | 12 | 5.75 | 4.17 | 24.33 | 20.96965
80 | 60 | 1 | 27.76 | 14 | 3.93 | 5 | 11.01 | 13.19249
55 | 30 | 2 | 45.2 | 12 | 5.75 | 4.17 | 18.85 | 21.34143
80 | 60 | 1.5 | 44.5 | 16 | 4.19 | 9.38 | 16.52 | 16.75163
80 | 60 | 0.25 | 42.16 | 14 | 3.93 | 5 | 12.7 | 13.35568
40 | 30 | 0.25 | 41.44 | 14 | 3.93 | 5 | 12.34 | 12.07352
0 | 0 | 0 | 44 | 16 | 3.5 | 5 | 21.22 | 13.96019
0 | 0 | 0 | 43.1 | 16 | 4.19 | 9.38 | 9.42 | 13.27539
55 | 30 | 1.5 | 42.4 | 16 | 4.19 | 9.38 | 15.36 | 15.71415
55 | 30 | 1 | 44.2 | 12 | 5.75 | 4.17 | 16.87 | 18.79647
80 | 60 | 1 | 66.8 | 14 | 2.86 | 5 | 14.26 | 19.18123
80 | 60 | 0.5 | 56 | 12 | 5.75 | 4.17 | 20.46 | 20.18838
65 | 60 | 1 | 55.9 | 12 | 5.75 | 4.17 | 19.96 | 20.54026
55 | 30 | 2 | 45.2 | 12 | 5.75 | 4.17 | 22.08 | 21.34143
55 | 30 | 2 | 45.2 | 12 | 5.75 | 4.17 | 17.11 | 21.34143
40 | 30 | 0.38 | 41.76 | 14 | 5 | 5 | 13.25 | 14.00433
60 | 30 | 1 | 27.5 | 12 | 6.58 | 5 | 19 | 16.32191
50 | 20 | 1 | 24 | 16 | 4.19 | 4.69 | 14.48 | 12.21032
65 | 35 | 0.75 | 42.02 | 20 | 3.25 | 5 | 12.61 | 14.10477
0 | 0 | 0 | 39.92 | 14 | 5 | 5 | 12.67 | 14.30815
40 | 30 | 1 | 26.8 | 14 | 5 | 5 | 10.69 | 12.72365
0 | 0 | 0 | 44 | 12 | 5 | 5 | 17.39 | 14.75249
55 | 30 | 0 | 39.6 | 12 | 5.75 | 4.17 | 18.97 | 14.97543
40 | 30 | 0.25 | 24.88 | 14 | 2.86 | 5 | 8.64 | 7.811382
55 | 30 | 1 | 56.4 | 12 | 5.75 | 4.17 | 24.32 | 20.96965
55 | 30 | 1 | 56.4 | 12 | 5.75 | 4.17 | 20.39 | 20.96965
0 | 0 | 0 | 34.05 | 16 | 1.56 | 5 | 12.56 | 10.10502
0 | 0 | 0 | 45.28 | 12 | 5.75 | 5 | 17.36 | 15.87939
0 | 0 | 0 | 60.32 | 14 | 5 | 5 | 14.65 | 18.79034
50 | 30 | 0.3 | 34.32 | 16 | 0.94 | 5 | 8.47 | 7.440358
55 | 30 | 2 | 45.2 | 12 | 5.75 | 4.17 | 17.92 | 21.34143
0 | 0 | 0 | 45.28 | 16 | 4.19 | 7 | 11.28 | 14.44631
55 | 30 | 0 | 50.1 | 12 | 5.75 | 4.17 | 16.74 | 17.16417
0 | 0 | 0 | 39.92 | 14 | 2.86 | 5 | 10.75 | 11.85717
40 | 32 | 2 | 49.14 | 16 | 6 | 5 | 21.66 | 22.01217
65 | 60 | 0.7 | 43.5 | 16 | 4.19 | 9.38 | 12.31 | 12.7315
40 | 32 | 1.6 | 41.22 | 20 | 6 | 5 | 18.81 | 19.70199
65 | 35 | 1 | 44.59 | 16 | 4.19 | 5 | 19.12 | 16.69852
55 | 30 | 1 | 56.4 | 12 | 5.75 | 4.17 | 23 | 20.96965
80 | 60 | 0.25 | 63.2 | 14 | 5 | 5 | 15.3 | 19.49125
80 | 50 | 0.77 | 44 | 16 | 5 | 5 | 17.6 | 17.55854
55 | 30 | 1 | 56.4 | 12 | 5.75 | 4.17 | 24.12 | 20.96965
40 | 32 | 0 | 33.29 | 14 | 6 | 5 | 15.68 | 12.91241
80 | 60 | 0.13 | 61.84 | 14 | 2.86 | 5 | 12.99 | 15.82466
55 | 30 | 2 | 45.2 | 12 | 5.75 | 4.17 | 17.02 | 21.34143
80 | 50 | 0.51 | 32 | 20 | 3.25 | 5 | 14 | 12.12045
55 | 30 | 0 | 50.8 | 12 | 5.75 | 4.17 | 16.34 | 17.31365
50 | 20 | 2 | 24 | 16 | 4.19 | 4.69 | 15.08 | 14.82004
64 | 35 | 1.5 | 46.26 | 16 | 4.19 | 5 | 23.15 | 18.53995
40 | 30 | 1 | 44.4 | 14 | 2.86 | 5 | 11.5 | 12.76211
64 | 35 | 1 | 42.68 | 16 | 4.19 | 5 | 21.56 | 16.22205
65 | 35 | 0.75 | 42.02 | 20 | 3.25 | 5 | 12.54 | 14.10477
55 | 30 | 0 | 39.6 | 12 | 5.75 | 4.17 | 17.16 | 14.97543
45 | 50 | 0.77 | 44 | 8 | 3.5 | 5 | 24.11 | 12.7546
0 | 0 | 0 | 39.1 | 16 | 4.19 | 9.38 | 9.16 | 12.33176
80 | 60 | 1.5 | 43.7 | 16 | 4.19 | 9.38 | 16.36 | 16.58174
55 | 30 | 1 | 44.2 | 12 | 5.75 | 4.17 | 17.07 | 18.79647
0 | 0 | 0 | 45.28 | 12 | 5.75 | 5 | 20 | 15.87939
40 | 30 | 0.75 | 43.36 | 14 | 2.86 | 5 | 11.24 | 11.95585
40 | 30 | 1 | 26.8 | 14 | 3.93 | 5 | 10.82 | 10.87845
0 | 0 | 0 | 45.28 | 16 | 4.19 | 7 | 10.05 | 14.44631
60 | 30 | 2 | 29 | 12 | 6.58 | 8 | 17.68 | 17.53434
40 | 32 | 2 | 45.75 | 14 | 6 | 5 | 16.81 | 20.85012
40 | 30 | 0.25 | 24.88 | 14 | 5 | 5 | 10.04 | 10.44437
0 | 0 | 0 | 60.32 | 14 | 3.93 | 5 | 13.41 | 17.57358
64 | 35 | 1 | 65.7 | 16 | 4.19 | 5 | 29.38 | 20.81563
65 | 60 | 0.5 | 55.2 | 12 | 5.75 | 4.17 | 19.43 | 19.00208
55 | 30 | 2 | 57.6 | 12 | 5.75 | 4.17 | 24.62 | 23.76776
55 | 30 | 2 | 45.2 | 12 | 5.75 | 4.17 | 20.4 | 21.34143
55 | 30 | 0 | 50.8 | 12 | 5.75 | 4.17 | 17.07 | 17.31365
0 | 0 | 0 | 48 | 12 | 5 | 5 | 23.92 | 15.61557
80 | 60 | 0.13 | 41.92 | 14 | 3.93 | 5 | 12.31 | 13.01028
40 | 32 | 1.2 | 48.35 | 14 | 6 | 5 | 17.83 | 19.20936
65 | 35 | 1 | 44.59 | 16 | 4.19 | 5 | 19.15 | 16.69852
65 | 60 | 1 | 46.8 | 16 | 4.19 | 9.38 | 15.4 | 14.34337
80 | 60 | 0.7 | 44 | 16 | 4.19 | 9.38 | 14.92 | 13.55875
0 | 0 | 0 | 60.32 | 14 | 2.86 | 5 | 12.7 | 16.4581
80 | 60 | 0.25 | 42.16 | 14 | 2.86 | 5 | 11.17 | 11.9127
55 | 30 | 1 | 56.4 | 12 | 5.75 | 4.17 | 19.22 | 20.96965
40 | 30 | 0.5 | 25.52 | 14 | 5 | 5 | 10.26 | 11.17349
65 | 35 | 0.75 | 42.02 | 12 | 5.75 | 5 | 21.32 | 17.76465
80 | 50 | 0.51 | 32 | 20 | 3.25 | 5 | 11.22 | 12.12045
80 | 50 | 0.51 | 48 | 12 | 3.5 | 5 | 23.9 | 15.0744
40 | 30 | 0.38 | 62.96 | 14 | 5 | 5 | 15.53 | 18.56557
64 | 35 | 0.5 | 64.36 | 16 | 4.19 | 5 | 23.75 | 19.25432
50 | 20 | 2 | 24 | 16 | 1.84 | 4.69 | 7.21 | 11.12774

## BT Predictions
lf/df | lf(mm) | Vf(%) | fc(MPa) | d(mm) | c/d | l/d | τu,exp(MPa) | Predicted Values
0 | 0 | 0 | 29.6 | 8 | 3.75 | 3 | 24.7 | 8.625225
64 | 35 | 0.75 | 27.9 | 8 | 3.75 | 3 | 17.6 | 12.62297
0 | 0 | 0 | 29.6 | 12 | 2.5 | 3 | 24.2 | 9.218986
64 | 35 | 0.75 | 27.9 | 12 | 2.5 | 3 | 21.1 | 10.74066
0 | 0 | 0 | 29.6 | 20 | 1.5 | 3 | 14.6 | 11.20048
64 | 35 | 0.75 | 27.9 | 20 | 1.5 | 3 | 14.7 | 9.360492
0 | 0 | 0 | 27.9 | 16 | 1.34 | 5 | 5.76 | 8.80383
60 | 30 | 0.5 | 28.4 | 16 | 1.34 | 5 | 5.78 | 7.668899
60 | 30 | 1 | 30.5 | 16 | 1.34 | 5 | 5.67 | 8.63105
60 | 30 | 2 | 30.1 | 16 | 1.34 | 5 | 7.02 | 11.22105
0 | 0 | 0 | 27.9 | 16 | 2.1 | 5 | 7.05 | 9.375996
60 | 30 | 0.5 | 28.4 | 16 | 2.1 | 5 | 7.32 | 8.672785
60 | 30 | 1 | 30.5 | 16 | 2.1 | 5 | 9.29 | 9.879821
60 | 30 | 2 | 30.1 | 16 | 2.1 | 5 | 9.91 | 12.50125
0 | 0 | 0 | 27.5 | 20 | 0.88 | 5 | 4.3 | 9.839002
60 | 30 | 0.5 | 32.1 | 20 | 0.88 | 5 | 4.93 | 8.102227
60 | 30 | 1 | 25.3 | 20 | 0.88 | 5 | 5.12 | 7.951091
60 | 30 | 2 | 28.7 | 20 | 0.88 | 5 | 5.52 | 10.77017
0 | 0 | 0 | 27.5 | 20 | 1.5 | 5 | 5.58 | 10.28301
60 | 30 | 0.5 | 32.1 | 20 | 1.5 | 5 | 6.48 | 8.771306
60 | 30 | 1 | 25.3 | 20 | 1.5 | 5 | 6.93 | 8.481501
60 | 30 | 2 | 28.7 | 20 | 1.5 | 5 | 7.37 | 11.67192
0 | 0 | 0 | 32.9 | 25 | 2 | 5 | 6.72 | 13.32933
60 | 30 | 0.5 | 32 | 25 | 2 | 5 | 6.19 | 10.56349
60 | 30 | 1 | 28.1 | 25 | 2 | 5 | 7.02 | 10.85143
60 | 30 | 2 | 31.2 | 25 | 2 | 5 | 8.44 | 13.95724
0 | 0 | 0 | 32.9 | 25 | 1 | 5 | 4.05 | 12.77147
60 | 30 | 0.5 | 32 | 25 | 1 | 5 | 4.36 | 9.506371
60 | 30 | 1 | 28.1 | 25 | 1 | 5 | 4.71 | 9.804365
60 | 30 | 2 | 31.2 | 25 | 1 | 5 | 5.29 | 12.46326
0 | 0 | 0 | 29.5 | 32 | 1.34 | 5 | 4.47 | 15.22347
60 | 30 | 0.5 | 26.9 | 32 | 1.34 | 5 | 5.23 | 11.49771
60 | 30 | 1 | 28.8 | 32 | 1.34 | 5 | 5.54 | 12.73548
60 | 30 | 2 | 28.5 | 32 | 1.34 | 5 | 5.83 | 14.93238
0 | 0 | 0 | 29.5 | 32 | 0.56 | 5 | 2.84 | 14.9871
60 | 30 | 0.5 | 26.9 | 32 | 0.56 | 5 | 3.13 | 10.85586
60 | 30 | 1 | 28.8 | 32 | 0.56 | 5 | 3.88 | 11.90119
60 | 30 | 2 | 28.5 | 32 | 0.56 | 5 | 4.04 | 14.07915