## Test Predictions
lf/df | lf(mm) | Vf(%) | fc(MPa) | d(mm) | c/d | l/d | τu,exp(MPa) | Predicted Values
50.76702 | 20.32324 | 2.004529 | 23.90885 | 16.30984 | 1.851502 | 4.652068 | 5.823275 | 5.993285
80.69485 | 60.21134 | 0.7441432 | 27.06775 | 13.89181 | 3.922306 | 5.007677 | 10.35714 | 10.07528
78.83917 | 34.74552 | 0.7656195 | 48.49589 | 8.279034 | 3.447316 | 5.017044 | 25.22894 | 18.22877
0 | 0 | 0 | 48.41937 | 7.862207 | 2.47208 | 4.965371 | 13.65035 | 16.4765
64.14453 | 34.9502 | 0.7411825 | 42.79814 | 15.77909 | 4.186112 | 2.971086 | 21.0542 | 20.83223
53.64043 | 28.38335 | 0.9963563 | 44.60488 | 12.14721 | 5.763488 | 4.173987 | 16.75393 | 17.14663
54.5867 | 30.171 | 0 | 50.12314 | 11.97266 | 5.58711 | 4.029188 | 17.53855 | 20.09413
54.67276 | 30.68753 | 2.000399 | 60.22192 | 12.19145 | 5.771246 | 4.303881 | 23.1672 | 28.49172
38.38749 | 32.47206 | 0 | 33.08154 | 19.78285 | 6.174561 | 5.00012 | 15.69822 | 16.82578
79.81059 | 59.70667 | 0.4943284 | 26.79895 | 14.18138 | 5.09756 | 5.06692 | 10.2691 | 10.61285
65.60785 | 60.85737 | 0.8845674 | 31.46903 | 19.95492 | 4.946964 | 5.026809 | 20.10957 | 16.42238
40.13262 | 30.60226 | 0.3943807 | 62.71385 | 13.61696 | 3.933179 | 5.070432 | 14.08168 | 13.65154
65.92848 | 35.09773 | 0.751273 | 42.34256 | 19.9536 | 3.304832 | 5.032676 | 12.90529 | 13.36961
44.59375 | 50.52021 | 0.5065636 | 48.00253 | 7.822429 | 4.992362 | 4.950165 | 20.40164 | 21.62967
54.25551 | 30.12708 | 0.7048656 | 45.5883 | 16.11812 | 4.145069 | 9.384258 | 12.8376 | 12.21873
0 | 0 | 0 | 60.25749 | 13.52437 | 2.832346 | 5.03321 | 12.37902 | 12.74227
0 | 0 | 0 | 45.53437 | 20.12589 | 3.164664 | 5.014513 | 8.60438 | 9.708486
54.14458 | 30.0349 | 1.510658 | 55.12197 | 11.56816 | 5.775658 | 4.174323 | 22.76544 | 22.23681
78.8843 | 60.19406 | 0.7373797 | 44.09288 | 13.62328 | 2.908935 | 4.878262 | 11.1734 | 11.43586
55.97412 | 30.20624 | 1.993134 | 44.47863 | 12.21564 | 5.737352 | 4.157116 | 18.56301 | 17.85902
0 | 0 | 0 | 44.93849 | 15.94697 | 4.198587 | 3.068442 | 20.21714 | 19.69647
80.80068 | 34.30617 | 0.4986159 | 43.74436 | 7.773829 | 5.111758 | 5.021056 | 20.44672 | 17.47431
0 | 0 | 0 | 45.58917 | 16.07855 | 4.124825 | 7.022644 | 11.07993 | 8.547011
0 | 0 | 0 | 34.22968 | 15.57252 | 1.521035 | 5.055787 | 12.71699 | 11.77292
0 | 0 | 0 | 39.02573 | 16.0305 | 4.258238 | 9.363604 | 9.114882 | 9.685461
0 | 0 | 0 | 61.69973 | 14.22186 | 4.976094 | 4.919772 | 14.19384 | 14.39043
40.72287 | 29.04083 | 0.2483718 | 40.28262 | 13.95675 | 5.068439 | 4.913334 | 12.73485 | 13.45836
60.2772 | 29.53653 | 0 | 22.54709 | 11.79134 | 6.641866 | 8.071706 | 14.51678 | 16.19808
40.88708 | 29.89099 | 0.1182382 | 24.09571 | 13.96605 | 3.889476 | 4.939876 | 10.07269 | 10.14208
39.53847 | 30.03011 | 0.760415 | 43.11007 | 13.61626 | 2.814779 | 5.061565 | 11.60083 | 11.26821
66.83813 | 34.60603 | 0.5055111 | 65.5986 | 16.22095 | 4.143759 | 5.063552 | 24.15183 | 27.59199
56.26084 | 30.08886 | 1.0113 | 43.84751 | 11.65735 | 5.668311 | 4.058533 | 15.3738 | 18.78204
41.12012 | 31.22006 | 0.7717547 | 26.18778 | 14.32539 | 3.981236 | 4.832486 | 10.40619 | 10.37797
79.70737 | 59.91599 | 0.6913416 | 42.99881 | 16.26356 | 4.234577 | 9.219307 | 13.92913 | 15.26523
55.15258 | 29.50268 | 1.985045 | 44.08606 | 11.8678 | 5.668763 | 4.231916 | 16.82643 | 19.2233
55.53208 | 30.3239 | 1.494349 | 42.73231 | 16.16739 | 4.194363 | 9.392191 | 15.745 | 14.99328
80.26347 | 59.65926 | 0.1341053 | 41.21857 | 14.04103 | 2.801856 | 4.968261 | 11.50864 | 11.15641
40.54971 | 29.16577 | 0.5186718 | 42.92154 | 13.66395 | 2.834907 | 4.999594 | 11.41169 | 11.07293
45.80888 | 50.33873 | 0.7720756 | 43.2804 | 7.607044 | 3.496309 | 5.026765 | 24.01553 | 21.11253
0 | 0 | 0 | 40.11704 | 13.89589 | 4.961555 | 5.030982 | 12.73443 | 14.39664
54.11775 | 30.9923 | 1.993364 | 57.84812 | 12.05303 | 5.685318 | 4.233331 | 24.66096 | 24.53853
64.8433 | 60.34121 | 1.019481 | 44.09143 | 15.83661 | 4.173551 | 9.365286 | 14.55047 | 15.46571
78.80793 | 59.96033 | 0.5099763 | 64.81521 | 14.46841 | 5.003812 | 5.010578 | 15.62053 | 15.87564
78.98424 | 60.28879 | 0.3640327 | 65.26288 | 13.9867 | 2.832001 | 5.095376 | 13.58704 | 13.24398
39.44152 | 30.64574 | 2.025958 | 48.85129 | 13.85652 | 5.992968 | 5.020114 | 21.8703 | 18.4356
55.62297 | 29.63328 | 2.005958 | 45.05387 | 12.38877 | 5.794485 | 4.006906 | 18.89929 | 18.5999
80.01505 | 59.6713 | 0.3414443 | 43.43653 | 16.06756 | 4.14386 | 9.50583 | 12.32983 | 13.56628
0 | 0 | 0 | 39.5003 | 14.20138 | 2.888633 | 4.969248 | 10.68303 | 10.48184
0 | 0 | 0 | 32.54161 | 15.89735 | 0.8097459 | 5.035646 | 8.132407 | 10.08178
54.69339 | 29.31708 | 1.015294 | 56.67625 | 12.03334 | 5.79251 | 4.051878 | 24.70849 | 25.76784
54.81266 | 29.79511 | 0 | 38.6787 | 11.93449 | 5.773866 | 4.130075 | 15.78736 | 17.98553
55.16362 | 30.76594 | 0 | 50.50503 | 12.094 | 5.792561 | 4.287397 | 15.9587 | 17.7007
39.2205 | 30.29663 | 0.3862627 | 26.70935 | 13.75483 | 4.993925 | 4.92166 | 10.39303 | 9.880017
64.31706 | 35.72812 | 0 | 33.16847 | 16.07886 | 4.061686 | 5.157996 | 18.02906 | 16.95704
55.61467 | 30.73376 | 1.015799 | 45.07472 | 12.28771 | 5.684223 | 4.083873 | 17.40801 | 17.45718
56.80212 | 30.75725 | 0 | 40.36425 | 12.2076 | 5.608393 | 4.059383 | 15.81635 | 16.29554
80.26867 | 59.17963 | 1.006792 | 46.59798 | 14.15963 | 3.850596 | 4.982442 | 13.60778 | 12.3065
66.11069 | 34.96907 | 0.7437943 | 43.08701 | 12.13603 | 5.715464 | 4.968862 | 14.09448 | 20.42738
54.84876 | 29.60722 | 2.011452 | 44.10098 | 12.32753 | 5.724537 | 4.081986 | 19.76659 | 18.32999
39.82054 | 31.96493 | 0 | 32.92219 | 14.24918 | 5.93101 | 5.10594 | 15.59789 | 17.06333
0 | 0 | 0 | 34.48155 | 15.62625 | 1.009405 | 4.991028 | 8.763079 | 9.865732
0 | 0 | 0 | 44.96237 | 16.18251 | 4.157952 | 4.880988 | 15.81014 | 14.11105
63.53173 | 34.83772 | 1.495658 | 46.54722 | 16.03294 | 4.088757 | 4.931193 | 23.72077 | 17.42621
65.73769 | 60.65245 | 0.3448283 | 42.818 | 15.85159 | 4.125805 | 9.289944 | 11.16636 | 12.67744
55.8893 | 29.92656 | 2.001114 | 60.64086 | 12.12179 | 5.821296 | 4.057834 | 23.67602 | 27.73262
79.22612 | 59.92304 | 0.9985153 | 46.2283 | 15.6439 | 4.160747 | 9.494379 | 15.83525 | 15.29487
80.72323 | 60.30206 | 0.7356401 | 28.39056 | 14.06321 | 2.812527 | 4.939686 | 9.754162 | 9.585971
38.5022 | 29.95291 | 0.368443 | 62.43402 | 14.35235 | 2.88364 | 5.083267 | 13.33817 | 13.35209
53.47584 | 30.60782 | 2.004974 | 45.26534 | 11.26397 | 5.74433 | 4.110723 | 22.37358 | 19.22377
65.51063 | 34.59752 | 0.7603658 | 40.80397 | 11.97831 | 5.517138 | 4.811053 | 20.16059 | 20.56817
63.68673 | 61.0061 | 0.3582486 | 44.27678 | 16.03826 | 4.145503 | 9.512796 | 12.51474 | 13.40189
0 | 0 | 0 | 40.87496 | 14.46368 | 5.033323 | 5.037947 | 13.16774 | 12.73444
55.38119 | 30.29255 | 0 | 39.37949 | 12.10213 | 5.748789 | 4.149842 | 13.90562 | 16.36934
0 | 0 | 0 | 40.82796 | 13.90084 | 3.837572 | 4.960105 | 11.8506 | 11.40062
80.33271 | 59.86726 | 0.729597 | 26.7784 | 13.88998 | 4.996277 | 5.033667 | 10.88628 | 10.91335
39.16631 | 28.87446 | 0.7422232 | 43.65084 | 13.95863 | 3.933305 | 4.846667 | 12.52786 | 12.64397
40.13441 | 30.64258 | 0.7444527 | 26.27432 | 14.38209 | 5.086595 | 5.051838 | 10.10165 | 10.28311

## Train Predictions
lf/df | lf(mm) | Vf(%) | fc(MPa) | d(mm) | c/d | l/d | τu,exp(MPa) | Predicted Values
40.2865 | 30.67082 | 1.99979 | 56.5876 | 11.7761 | 5.670924 | 4.217674 | 24.03393 | 24.03393 | 0
39.46575 | 29.8303 | 0.3899128 | 24.76056 | 14.42846 | 2.882796 | 5.057146 | 8.912605 | 8.912605 | 0
54.34068 | 29.97809 | 0 | 50.94537 | 12.43551 | 5.741772 | 4.238092 | 16.48077 | 16.48077 | 0
41.2779 | 29.69726 | 1.00533 | 26.59134 | 13.81217 | 4.010673 | 4.835908 | 10.44094 | 10.44094 | 0
55.43052 | 30.09964 | 1.011117 | 55.69852 | 11.63638 | 5.725443 | 4.224725 | 21.12225 | 21.12225 | 0
41.29202 | 31.36867 | 1.209008 | 48.94524 | 20.30576 | 6.016104 | 5.143903 | 17.07635 | 17.07635 | 0
49.57135 | 29.13544 | 0.305124 | 34.58209 | 16.18707 | 0.977166 | 4.994095 | 8.080564 | 8.080564 | 0
0 | 0 | 0 | 46.16455 | 11.58399 | 5.712728 | 4.896218 | 17.43321 | 17.43321 | 0
44.4005 | 49.57519 | 0.7812977 | 42.34992 | 8.081737 | 3.476513 | 5.085074 | 19.8813 | 19.8813 | 0
56.43796 | 30.0047 | 0 | 50.64587 | 12.08241 | 5.553644 | 4.300111 | 18.48055 | 18.48055 | 0
65.19167 | 35.96816 | 1.009922 | 65.41096 | 16.22024 | 4.139129 | 4.971474 | 29.25027 | 29.25027 | 0
80.39796 | 61.08749 | 0.2477886 | 41.55447 | 14.24976 | 3.000434 | 5.113228 | 11.25089 | 11.25089 | 0
79.62671 | 60.0193 | 0.7516636 | 43.98408 | 13.95176 | 3.893592 | 5.061493 | 12.9625 | 12.9625 | 0
79.70394 | 58.90678 | 1.499435 | 43.82161 | 16.03715 | 4.164195 | 9.463011 | 16.08912 | 16.08912 | 0
56.22887 | 30.70516 | 1.990753 | 59.80461 | 11.88525 | 5.835727 | 4.148226 | 25.97739 | 25.97739 | 0
64.58931 | 36.20381 | 0.7414953 | 42.5291 | 16.09684 | 4.134889 | 5.017456 | 14.89395 | 14.89395 | 0
41.00903 | 29.81295 | 1.008611 | 44.38766 | 13.89494 | 4.079455 | 5.085886 | 12.80347 | 12.80347 | 0
0 | 0 | 0 | 48.74415 | 12.44364 | 4.961081 | 5.154831 | 27.5592 | 27.5592 | 0
40.07387 | 32.02122 | 1.598776 | 41.58922 | 14.01532 | 5.89428 | 4.905242 | 17.18752 | 17.18752 | 0
65.30171 | 60.57377 | 0.7052855 | 46.29805 | 15.9549 | 4.188448 | 9.425096 | 14.72955 | 14.72955 | 0
0 | 0 | 0 | 44.59095 | 15.92916 | 4.057126 | 7.022976 | 9.997864 | 9.997864 | 0
55.63697 | 31.24464 | 0 | 51.32327 | 11.69504 | 5.752945 | 4.073422 | 15.45374 | 15.45374 | 0
60.97716 | 30.09304 | 1.980596 | 29.36922 | 12.31085 | 6.549141 | 5.004383 | 21.74811 | 21.74811 | 0
54.64419 | 29.67078 | 2.008107 | 58.73441 | 12.01488 | 5.709177 | 4.145835 | 24.43958 | 24.43958 | 0
0 | 0 | 0 | 44.32615 | 15.98793 | 4.243702 | 9.210149 | 9.584614 | 9.584614 | 0
40.18805 | 30.96667 | 0.5012693 | 64.87172 | 14.08221 | 3.985213 | 4.890122 | 14.04139 | 14.04139 | 0
0 | 0 | 0 | 34.75116 | 15.98979 | 1.535856 | 4.968746 | 11.09782 | 11.09782 | 0
48.67781 | 29.47577 | 0.3086075 | 35.12144 | 16.34335 | 2.244357 | 5.002891 | 10.63511 | 10.63511 | 0
0 | 0 | 0 | 43.93376 | 16.05708 | 3.578662 | 5.146595 | 21.40613 | 21.40613 | 0
39.67219 | 32.83314 | 0 | 37.90608 | 15.80948 | 6.099958 | 4.891241 | 18.52045 | 18.52045 | 0
39.86537 | 29.86864 | 0.1159652 | 39.83732 | 14.08467 | 3.974199 | 4.955159 | 11.86018 | 11.86018 | 0
79.31545 | 59.90246 | 0.1192954 | 61.46727 | 14.14432 | 2.87375 | 4.932563 | 13.48829 | 13.48829 | 0
80.59305 | 59.72255 | 0.2473309 | 24.97265 | 13.82097 | 3.87355 | 4.910916 | 10.00115 | 10.00115 | 0
79.09961 | 49.76433 | 0.7789048 | 44.23799 | 16.59748 | 5.078186 | 4.982977 | 23.34537 | 23.34537 | 0
39.50702 | 29.62821 | 0.7583478 | 26.99555 | 14.06877 | 2.921905 | 5.071513 | 8.628539 | 8.628539 | 0
50.17114 | 29.68198 | 0.3017904 | 33.80261 | 16.3291 | 1.578213 | 4.883449 | 9.305659 | 9.305659 | 0
65.52346 | 34.78143 | 0.5057158 | 45.58304 | 16.04576 | 4.169032 | 5.080452 | 16.47935 | 16.47935 | 0
40.15235 | 31.36869 | 0.2651359 | 24.56332 | 13.97827 | 4.951707 | 5.043628 | 9.878226 | 9.878226 | 0
38.87615 | 32.14172 | 1.190246 | 42.29874 | 13.76413 | 5.853351 | 4.989328 | 16.16492 | 16.16492 | 0
80.40026 | 59.92635 | 0.978913 | 28.25459 | 13.48303 | 4.872323 | 5.08668 | 11.26692 | 11.26692 | 0
55.53183 | 29.15098 | 0 | 49.87844 | 12.15747 | 5.793345 | 3.988997 | 22.50619 | 22.50619 | 0
48.43014 | 19.42191 | 2.018298 | 24.16774 | 15.65901 | 4.175211 | 4.665099 | 15.08558 | 15.08558 | 0
54.68982 | 29.83172 | 1.017522 | 55.93778 | 12.01429 | 5.662802 | 4.124147 | 23.3708 | 23.3708 | 0
64.57882 | 35.19542 | 0.743255 | 43.0016 | 19.5626 | 3.163631 | 4.896401 | 12.13037 | 12.13037 | 0
79.36008 | 60.55709 | 0.4014232 | 43.8029 | 14.02905 | 5.009969 | 5.088228 | 13.56452 | 13.56452 | 0
38.44681 | 30.4387 | 0.1322614 | 25.11734 | 14.2809 | 5.093346 | 4.913755 | 10.05212 | 10.05212 | 0
40.53483 | 32.4009 | 0 | 38.11736 | 13.73289 | 5.968466 | 5.021302 | 16.0099 | 16.0099 | 0
53.12215 | 30.41809 | 1.009307 | 57.07865 | 12.32056 | 5.771058 | 4.297544 | 21.85816 | 21.85816 | 0
41.51111 | 32.68988 | 1.215381 | 47.18712 | 16.13851 | 5.999119 | 4.892469 | 16.84271 | 16.84271 | 0
55.75462 | 30.41134 | 2.010277 | 45.35858 | 11.87884 | 5.710619 | 4.246718 | 20.85569 | 20.85569 | 0
0 | 0 | 0 | 59.95992 | 14.29402 | 3.814418 | 5.066252 | 13.30559 | 13.30559 | 0
41.09274 | 29.81938 | 1.022831 | 66.90726 | 14.00205 | 4.91214 | 4.809552 | 15.97874 | 15.97874 | 0
54.70463 | 29.39082 | 1.990113 | 45.49775 | 12.01041 | 5.855261 | 4.018374 | 19.72538 | 19.72538 | 0
40.12226 | 29.28211 | 0.2515363 | 61.7758 | 13.59173 | 3.893393 | 5.002169 | 13.29481 | 13.29481 | 0
81.18137 | 60.43623 | 0.11477 | 25.57176 | 13.67054 | 4.980957 | 4.978302 | 10.60231 | 10.60231 | 0
0 | 0 | 0 | 45.22373 | 11.96715 | 5.661219 | 5.138878 | 20.17093 | 20.17093 | 0
65.41906 | 61.30191 | 1.491923 | 44.06583 | 15.67035 | 4.191673 | 9.375999 | 15.96309 | 15.96309 | 0
41.12937 | 30.37264 | 0.7365676 | 63.71597 | 13.88639 | 4.0191 | 4.846279 | 14.5662 | 14.5662 | 0
66.03659 | 59.71665 | 0.9157548 | 32.99768 | 19.50729 | 5.070387 | 5.078343 | 20.11159 | 20.11159 | 0
55.47015 | 30.9968 | 2.009499 | 60.08992 | 11.97487 | 5.711734 | 4.133202 | 22.3781 | 22.3781 | 0
65.30484 | 59.91508 | 1.014321 | 55.62045 | 12.22549 | 5.782895 | 4.186669 | 19.81545 | 19.81545 | 0
40.00256 | 32.44043 | 1.592082 | 48.72861 | 13.91634 | 5.908285 | 5.125415 | 20.39924 | 20.39924 | 0
0 | 0 | 0 | 47.54226 | 7.961718 | 2.411847 | 5.122445 | 16.88415 | 16.88415 | 0
80.46869 | 50.55063 | 0.5051453 | 31.91506 | 20.02814 | 3.191587 | 5.110457 | 14.49129 | 14.49129 | 0
39.4629 | 30.34275 | 0.124702 | 60.80593 | 14.04264 | 3.981789 | 5.098448 | 13.52281 | 13.52281 | 0
0 | 0 | 0 | 45.64504 | 15.86659 | 4.184109 | 7.03942 | 7.514788 | 7.514788 | 0
55.85797 | 29.18388 | 1.008061 | 57.26126 | 11.8695 | 5.689697 | 4.233301 | 24.0998 | 24.0998 | 0
79.44025 | 59.51966 | 0.499243 | 43.2178 | 14.09126 | 3.963783 | 5.094156 | 12.86066 | 12.86066 | 0
51.70355 | 19.85829 | 1.025 | 23.46374 | 16.28321 | 4.148385 | 4.765815 | 15.57425 | 15.57425 | 0
79.74239 | 59.49371 | 1.012224 | 67.01245 | 13.75843 | 3.796017 | 4.954053 | 14.78876 | 14.78876 | 0
40.7622 | 29.09961 | 0.7470245 | 64.16192 | 13.71843 | 4.97896 | 4.953472 | 15.30381 | 15.30381 | 0
40.34842 | 31.47919 | 1.209637 | 48.25937 | 14.60525 | 5.960402 | 5.160472 | 17.83411 | 17.83411 | 0
40.4315 | 29.25709 | 0.3615682 | 42.74123 | 14.37558 | 4.858528 | 5.021611 | 13.74536 | 13.74536 | 0
54.26413 | 29.97119 | 2.015653 | 44.69144 | 11.94401 | 5.765382 | 4.167296 | 19.48159 | 19.48159 | 0
80.26821 | 59.87396 | 0.4865089 | 44.80252 | 14.00811 | 2.978233 | 4.808857 | 11.38587 | 11.38587 | 0
0 | 0 | 0 | 39.01859 | 13.93138 | 4.017478 | 5.039631 | 11.81071 | 11.81071 | 0
46.74228 | 50.36094 | 0.5065358 | 47.67998 | 7.601632 | 5.059637 | 5.075278 | 22.88442 | 22.88442 | 0
0 | 0 | 0 | 22.39945 | 14.00074 | 4.976986 | 4.964279 | 9.636322 | 9.636322 | 0
54.81814 | 29.23193 | 0.9858366 | 44.63026 | 11.71782 | 5.826954 | 4.098305 | 16.13107 | 16.13107 | 0
80.20799 | 59.81194 | 0.2595555 | 62.2191 | 13.93906 | 5.018217 | 4.857707 | 15.23682 | 15.23682 | 0
41.21633 | 31.62973 | 0.8127339 | 36.37104 | 20.14226 | 6.01624 | 5.151446 | 15.03492 | 15.03492 | 0
79.47521 | 59.87944 | 0.3880376 | 25.28387 | 13.93577 | 4.069453 | 5.022907 | 9.520136 | 9.520136 | 0
48.69686 | 20.04485 | 0 | 23.95418 | 15.9447 | 1.847404 | 4.73587 | 5.195516 | 5.195516 | 0
50.65483 | 20.24445 | 0.9986286 | 24.31757 | 16.22885 | 1.761591 | 4.754593 | 5.498652 | 5.498652 | 0
54.79289 | 28.72721 | 1.020164 | 44.91436 | 11.8958 | 5.892457 | 4.117419 | 19.30106 | 19.30106 | 0
0 | 0 | 0 | 33.79948 | 16.41393 | 0.8376226 | 4.915338 | 8.9461 | 8.9461 | 0
40.69187 | 30.16834 | 0.1381629 | 39.88845 | 13.93963 | 2.844228 | 4.957399 | 11.16398 | 11.16398 | 0
41.12226 | 29.33155 | 0.5091587 | 64.18671 | 13.91648 | 5.072166 | 5.075334 | 15.18805 | 15.18805 | 0
40.76943 | 32.12372 | 1.625424 | 41.3474 | 19.62392 | 5.903456 | 5.009389 | 18.84639 | 18.84639 | 0
79.40228 | 50.35355 | 0.4925194 | 31.39953 | 19.8131 | 3.338339 | 5.016602 | 10.34494 | 10.34494 | 0
54.21435 | 30.14453 | 0 | 39.10248 | 12.11102 | 5.653873 | 4.16889 | 15.57024 | 15.57024 | 0
80.18813 | 60.4101 | 0.1449122 | 61.22805 | 14.37091 | 5.037926 | 4.962605 | 14.99692 | 14.99692 | 0
55.22351 | 29.52657 | 1.002585 | 43.922 | 11.59988 | 5.685096 | 4.195496 | 19.93586 | 19.93586 | 0
55.4523 | 29.39457 | 1.485619 | 43.00126 | 16.09129 | 4.068963 | 9.472088 | 15.21535 | 15.21535 | 0
80.7861 | 59.48206 | 0.2587495 | 25.70062 | 14.07877 | 2.920385 | 4.954565 | 9.279447 | 9.279447 | 0
40.3092 | 29.10727 | 0.9798864 | 26.11193 | 14.23373 | 5.023109 | 4.877886 | 10.646 | 10.646 | 0
40.69076 | 29.21737 | 0.3735192 | 25.45232 | 14.41123 | 3.914482 | 4.910077 | 9.917672 | 9.917672 | 0
65.17399 | 60.01949 | 0.5116963 | 32.56818 | 16.03952 | 1.878444 | 4.83335 | 6.223431 | 6.223431 | 0
54.78448 | 30.60624 | 0.9961747 | 44.57069 | 12.29349 | 5.602932 | 4.208051 | 18.56987 | 18.56987 | 0
40.19423 | 29.9991 | 0.7376916 | 66.06459 | 13.44406 | 2.87459 | 5.073005 | 13.28084 | 13.28084 | 0
55.04973 | 29.68995 | 0.9982385 | 57.7081 | 12.22676 | 5.67388 | 4.141238 | 21.07095 | 21.07095 | 0
39.84082 | 30.50362 | 0.9966433 | 65.84466 | 13.62727 | 4.087127 | 5.072968 | 15.15171 | 15.15171 | 0
55.44751 | 29.69208 | 1.010933 | 55.74041 | 12.02793 | 5.729846 | 4.138256 | 27.08946 | 27.08946 | 0
39.46855 | 30.60451 | 0.1401711 | 24.52082 | 13.92737 | 2.751558 | 5.00978 | 8.621299 | 8.621299 | 0
81.32192 | 60.52271 | 1.005161 | 66.23152 | 14.24033 | 4.995699 | 5.204893 | 16.95378 | 16.95378 | 0
0 | 0 | 0 | 44.15032 | 11.70804 | 4.94021 | 4.969572 | 17.44952 | 17.44952 | 0
54.95467 | 29.59511 | 0 | 39.50351 | 11.85151 | 5.619695 | 4.26424 | 14.86351 | 14.86351 | 0
40.3681 | 30.98052 | 0.9855901 | 52.17488 | 11.91486 | 5.772914 | 4.300724 | 20.37919 | 20.37919 | 0
66.14128 | 61.24902 | 0.6965041 | 43.89457 | 15.91123 | 4.144681 | 9.641898 | 12.13162 | 12.13162 | 0
50.60292 | 20.15324 | 1.008644 | 25.30056 | 16.03417 | 4.163101 | 4.62724 | 14.88486 | 14.88486 | 0
79.03022 | 60.10163 | 0.1389239 | 24.45221 | 13.98213 | 2.844731 | 5.04606 | 8.725998 | 8.725998 | 0
54.92712 | 30.08108 | 0 | 38.63496 | 12.00757 | 5.652935 | 4.078577 | 19.0606 | 19.0606 | 0
0 | 0 | 0 | 46.44898 | 16.17041 | 4.24544 | 5.054404 | 14.79173 | 14.79173 | 0
0 | 0 | 0 | 43.71272 | 15.81926 | 4.226264 | 2.963566 | 20.04096 | 20.04096 | 0
49.07398 | 20.26082 | 1.994443 | 25.17638 | 15.90859 | 1.902449 | 4.729126 | 6.86686 | 6.86686 | 0
80.47118 | 60.18752 | 0.3393248 | 44.07348 | 16.23116 | 4.179119 | 9.307514 | 13.22692 | 13.22692 | 0
64.59561 | 36.64067 | 0.7470655 | 40.68775 | 16.24412 | 4.164008 | 4.905606 | 13.07497 | 13.07497 | 0
41.34155 | 30.45083 | 0.4856745 | 24.31342 | 14.01643 | 3.801624 | 4.917001 | 10.30072 | 10.30072 | 0
39.79935 | 30.5242 | 0.4048367 | 63.13618 | 14.43162 | 4.996029 | 5.069482 | 15.70237 | 15.70237 | 0
0 | 0 | 0 | 61.03792 | 14.26143 | 2.896236 | 4.990654 | 12.54878 | 12.54878 | 0
40.42051 | 29.98778 | 0.2589597 | 25.33904 | 13.83354 | 2.786506 | 4.956108 | 8.212791 | 8.212791 | 0
0 | 0 | 0 | 23.51316 | 14.04817 | 3.956547 | 5.085896 | 10.2174 | 10.2174 | 0
62.74491 | 35.11969 | 1.001394 | 41.43481 | 16.40224 | 4.113314 | 4.954248 | 18.69735 | 18.69735 | 0
64.8894 | 33.98516 | 0.7605081 | 42.74549 | 15.98327 | 4.274229 | 6.929431 | 10.79795 | 10.79795 | 0
66.33664 | 35.0565 | 0.7497835 | 42.04976 | 20.29487 | 3.262614 | 5.036823 | 14.09384 | 14.09384 | 0
80.80226 | 59.22218 | 0.3622627 | 42.00066 | 14.10178 | 2.700507 | 5.095597 | 11.0085 | 11.0085 | 0
80.26062 | 49.97581 | 0.5181015 | 43.92082 | 11.77331 | 3.457984 | 4.875473 | 12.85255 | 12.85255 | 0
54.95696 | 30.36719 | 1.003369 | 43.91098 | 11.8061 | 5.741124 | 4.274862 | 17.04026 | 17.04026 | 0
55.48218 | 30.30817 | 0.3532325 | 43.79036 | 16.17898 | 4.208863 | 9.271692 | 10.24745 | 10.24745 | 0
60.70072 | 30.42376 | 0.5014992 | 25.08874 | 12.2612 | 6.6073 | 8.026429 | 16.51631 | 16.51631 | 0
40.32367 | 30.80107 | 0.3821188 | 41.11748 | 14.33049 | 3.007426 | 4.998695 | 11.2091 | 11.2091 | 0
0 | 0 | 0 | 46.57007 | 20.45194 | 3.33087 | 5.075464 | 9.993029 | 9.993029 | 0
80.28607 | 60.22237 | 0.2464087 | 24.86772 | 13.99383 | 5.024448 | 4.99359 | 10.93401 | 10.93401 | 0
55.70698 | 30.47308 | 1.995352 | 44.45499 | 12.22171 | 5.738518 | 4.145377 | 17.56872 | 17.56872 | 0
38.29729 | 29.50017 | 0.9800032 | 43.53773 | 13.90831 | 5.093632 | 5.065022 | 14.09467 | 14.09467 | 0
63.78028 | 59.49859 | 0.4853431 | 55.24537 | 12.49969 | 5.72516 | 4.236151 | 19.35918 | 19.35918 | 0
80.7992 | 60.704 | 0.2549715 | 62.87786 | 13.92045 | 2.932901 | 5.086025 | 13.11264 | 13.11264 | 0
64.0327 | 34.00589 | 0.9910084 | 45.64114 | 16.33344 | 4.281165 | 4.976365 | 19.35887 | 19.35887 | 0
54.27781 | 29.58952 | 2.017036 | 60.91742 | 11.68316 | 5.695764 | 4.174883 | 27.0949 | 27.0949 | 0
54.73424 | 30.6728 | 0 | 50.16522 | 11.96805 | 5.719702 | 4.195789 | 18.19234 | 18.19234 | 0
50.13683 | 19.78379 | 0 | 25.3137 | 15.87373 | 4.293078 | 4.824879 | 13.38813 | 13.38813 | 0
0 | 0 | 0 | 23.04909 | 14.07752 | 2.889722 | 4.986789 | 8.429013 | 8.429013 | 0
80.55076 | 59.87489 | 1.009977 | 66.86958 | 13.95655 | 2.884029 | 5.189993 | 14.73124 | 14.73124 | 0
40.2645 | 30.01804 | 0.9908476 | 26.32534 | 13.89702 | 2.840307 | 4.850801 | 9.319756 | 9.319756 | 0
81.28765 | 50.39622 | 0.5135903 | 48.79019 | 11.90738 | 3.495449 | 5.133713 | 23.60673 | 23.60673 | 0
80.89161 | 59.68704 | 0.73554 | 44.62936 | 14.23254 | 4.911203 | 5.090366 | 13.33221 | 13.33221 | 0
53.92519 | 30.12305 | 2.021496 | 60.28594 | 12.18115 | 5.739915 | 4.276513 | 27.48701 | 27.48701 | 0
44.17024 | 49.11503 | 0.7780315 | 44.05338 | 8.070271 | 3.510344 | 4.994774 | 22.3646 | 22.3646 | 0
0 | 0 | 0 | 33.00126 | 16.15045 | 1.524733 | 4.917913 | 12.80479 | 12.80479 | 0
40.22535 | 30.91196 | 1.211984 | 40.8834 | 20.11672 | 6.029665 | 4.994609 | 17.55655 | 17.55655 | 0
39.61681 | 30.44653 | 0.2421433 | 24.20628 | 14.01846 | 3.871421 | 4.984344 | 10.24928 | 10.24928 | 0
79.31066 | 60.27649 | 1.486664 | 59.48199 | 11.95049 | 5.715077 | 4.230877 | 23.25003 | 23.25003 | 0
38.77902 | 31.32892 | 1.596076 | 48.08847 | 20.19192 | 6.08451 | 4.916199 | 19.55047 | 19.55047 | 0
0 | 0 | 0 | 60.94998 | 13.89815 | 3.932256 | 4.997835 | 14.0152 | 14.0152 | 0
41.89138 | 30.994 | 1.999906 | 45.40038 | 20.26773 | 5.965243 | 5.015899 | 20.50821 | 20.50821 | 0
0 | 0 | 0 | 48.78624 | 12.19452 | 5.012183 | 5.005323 | 24.12277 | 24.12277 | 0
78.15128 | 60.16513 | 0.7024611 | 43.61739 | 15.9664 | 3.986362 | 9.445471 | 15.24521 | 15.24521 | 0
53.80395 | 29.59268 | 0 | 39.86604 | 12.39984 | 5.827317 | 4.220345 | 13.05573 | 13.05573 | 0
50.91547 | 29.49596 | 0.3195282 | 34.74224 | 15.97816 | 1.61708 | 5.042332 | 7.997219 | 7.997219 | 0
50.62712 | 29.78104 | 0.2837473 | 33.51069 | 15.92244 | 2.234059 | 4.938421 | 8.633434 | 8.633434 | 0
39.84294 | 30.553 | 1.008802 | 65.79369 | 14.23406 | 2.887624 | 5.08121 | 13.93639 | 13.93639 | 0
39.72656 | 30.12418 | 0.4993623 | 63.8113 | 13.83514 | 2.787737 | 5.099778 | 13.54937 | 13.54937 | 0
50.72274 | 19.1223 | 2.001131 | 23.08865 | 15.53291 | 1.739915 | 4.700097 | 4.765007 | 4.765007 | 0
54.72857 | 30.65046 | 0 | 49.57777 | 11.8782 | 5.781578 | 4.272985 | 18.94021 | 18.94021 | 0
79.85347 | 60.77572 | 0.9942336 | 28.55065 | 13.87343 | 4.013437 | 5.147403 | 10.48733 | 10.48733 | 0
50.71437 | 20.49411 | 0 | 25.37668 | 16.2614 | 1.832461 | 4.627491 | 4.89122 | 4.89122 | 0
48.75354 | 19.91366 | 0.9846728 | 24.96612 | 16.5026 | 1.800514 | 4.656007 | 6.082999 | 6.082999 | 0
80.30298 | 59.87674 | 0.2563135 | 42.22229 | 14.12948 | 3.855024 | 5.199296 | 12.98871 | 12.98871 | 0
53.25009 | 29.7405 | 0.9871405 | 56.18794 | 11.89036 | 5.811558 | 4.053058 | 24.47016 | 24.47016 | 0
0 | 0 | 0 | 45.168 | 20.05448 | 3.258762 | 4.957154 | 9.578798 | 9.578798 | 0
0 | 0 | 0 | 45.32916 | 16.30076 | 4.218951 | 4.876682 | 13.86375 | 13.86375 | 0
62.59526 | 35.51885 | 1.017816 | 42.48749 | 15.88713 | 4.138079 | 4.961831 | 21.0279 | 21.0279 | 0
81.10896 | 60.04512 | 1.492296 | 44.21889 | 16.11197 | 4.145666 | 9.461508 | 16.8234 | 16.8234 | 0
65.84106 | 34.24927 | 0.7277071 | 40.68757 | 11.92972 | 5.695735 | 4.881783 | 21.29886 | 21.29886 | 0
64.45701 | 34.48165 | 0.5269175 | 45.60135 | 16.39995 | 4.160884 | 4.886179 | 14.40178 | 14.40178 | 0
40.04044 | 29.1876 | 0.3906564 | 40.95015 | 13.55838 | 3.970486 | 5.075083 | 12.76596 | 12.76596 | 0
51.78154 | 18.92067 | 0 | 23.59289 | 16.16692 | 4.104729 | 4.777118 | 11.92681 | 11.92681 | 0
49.80547 | 20.6986 | 2.019634 | 24.32682 | 16.36465 | 4.242949 | 4.560699 | 19.66955 | 19.66955 | 0
38.90611 | 33.567 | 1.997657 | 49.22547 | 15.79287 | 5.937925 | 5.007129 | 21.94402 | 21.94402 | 0
55.98118 | 30.53366 | 0.9856117 | 44.66414 | 16.11113 | 4.249345 | 9.426881 | 13.80393 | 13.80393 | 0
0 | 0 | 0 | 24.77924 | 14.36668 | 2.806055 | 5.008933 | 8.15468 | 8.15468 | 0
38.3853 | 29.6367 | 0.1350403 | 40.58014 | 14.18979 | 4.874657 | 5.206015 | 13.1939 | 13.1939 | 0
54.78355 | 30.01258 | 0.4987195 | 51.44583 | 12.14205 | 5.87511 | 4.249772 | 20.21571 | 20.21571 | 0
79.73891 | 60.1567 | 0.7706395 | 64.30762 | 13.95477 | 2.738887 | 4.896604 | 13.91246 | 13.91246 | 0
55.89611 | 29.96847 | 1.974179 | 59.88033 | 12.2397 | 5.701367 | 4.125721 | 24.97955 | 24.97955 | 0
40.63712 | 31.02921 | 0.5072104 | 42.09838 | 14.03859 | 4.980389 | 4.989055 | 13.11901 | 13.11901 | 0
80.26661 | 59.53622 | 1.012068 | 58.59323 | 11.72838 | 5.74895 | 4.071597 | 21.8779 | 21.8779 | 0
64.46644 | 59.18978 | 0.9938685 | 46.2907 | 15.43597 | 4.236836 | 9.473419 | 15.75873 | 15.75873 | 0
54.86118 | 31.02763 | 0 | 51.03625 | 11.69467 | 5.746247 | 4.249486 | 21.5656 | 21.5656 | 0
80.08375 | 60.83025 | 1.00225 | 43.99525 | 15.88908 | 4.229857 | 9.260236 | 15.31526 | 15.31526 | 0
55.19241 | 29.25334 | 0 | 50.74112 | 11.87675 | 5.901411 | 4.293292 | 16.89384 | 16.89384 | 0
79.92458 | 61.53561 | 0.9974747 | 27.21829 | 14.04804 | 2.864868 | 4.841088 | 9.680325 | 9.680325 | 0
51.09224 | 30.06492 | 0.3021466 | 33.61664 | 15.86376 | 2.254884 | 4.866711 | 9.283902 | 9.283902 | 0
79.73381 | 49.58867 | 0.5228447 | 43.4779 | 12.23758 | 3.433334 | 5.120974 | 15.76986 | 15.76986 | 0
55.73853 | 29.75117 | 1.006332 | 55.87745 | 11.88327 | 5.871872 | 4.280502 | 19.35978 | 19.35978 | 0
65.18523 | 59.82227 | 1.498303 | 45.72887 | 16.15323 | 4.069258 | 9.393005 | 16.04553145 | 16.04553145 | 0
41.66105 | 31.69999 | 1.593791 | 48.45315 | 16.05961 | 6.142967 | 5.094168 | 20.73287 | 20.73287 | 0
50.50918 | 30.15614 | 0.2986354 | 33.46023 | 16.18574 | 1.004985 | 5.055186 | 8.427744 | 8.427744 | 0
55.51215 | 30.43994 | 0 | 50.48784 | 12.20378 | 5.833468 | 4.042862 | 19.73767 | 19.73767 | 0
38.5281 | 32.80366 | 1.990978 | 45.82316 | 13.72821 | 6.163435 | 4.94576 | 16.56656 | 16.56656 | 0
55.48503 | 28.46883 | 0.9925217 | 56.62393 | 11.94863 | 5.782292 | 4.190625 | 20.56947 | 20.56947 | 0
63.3224 | 34.36857 | 1.494216 | 66.50022 | 16.44258 | 4.171426 | 4.940436 | 29.22559 | 29.22559 | 0
40.51187 | 29.854 | 0.5018845 | 52.26608 | 12.08033 | 5.624531 | 4.116938 | 19.43876 | 19.43876 | 0
64.3154 | 35.45547 | 1.000987 | 64.79512 | 15.97897 | 4.324764 | 4.875103 | 25.93032 | 25.93032 | 0
65.91981 | 59.78649 | 0.5062098 | 30.61583 | 15.83996 | 1.89291 | 5.009765 | 8.015403 | 8.015403 | 0
65.58656 | 34.65632 | 0.9922926 | 45.05014 | 16.27943 | 4.147342 | 4.978521 | 18.99263 | 18.99263 | 0
60.63443 | 29.63982 | 0.9953667 | 26.67553 | 12.08232 | 6.694525 | 5.054188 | 18.90023 | 18.90023 | 0
39.72034 | 31.34695 | 0.8079017 | 37.62079 | 13.55464 | 6.049499 | 4.984445 | 16.29778 | 16.29778 | 0
55.81139 | 30.0321 | 1.999763 | 58.9856 | 12.00277 | 5.82072 | 4.215553 | 24.66563 | 24.66563 | 0
55.14921 | 30.53575 | 1.999239 | 45.01163 | 11.80868 | 5.820155 | 4.323504 | 16.28152 | 16.28152 | 0
54.27929 | 29.21021 | 0 | 39.92771 | 11.69138 | 5.824741 | 4.085452 | 14.77345 | 14.77345 | 0
56.45526 | 29.68452 | 0 | 51.51393 | 11.60423 | 5.685707 | 4.107715 | 18.7495 | 18.7495 | 0
38.63026 | 29.87255 | 0.266335 | 41.10992 | 13.96599 | 3.906087 | 4.899154 | 12.35864 | 12.35864 | 0
54.47955 | 29.90549 | 2.020909 | 59.27535 | 11.40039 | 5.448675 | 4.117902 | 22.16759 | 22.16759 | 0
55.97023 | 30.08648 | 2.000975 | 60.79327 | 12.1711 | 5.767222 | 4.218023 | 29.93712 | 29.93712 | 0
0 | 0 | 0 | 43.42574 | 15.80981 | 3.624473 | 4.908201 | 21.22903 | 21.22903 | 0
79.5153 | 59.60631 | 1.017052 | 45.92671 | 13.88401 | 4.97225 | 5.140881 | 14.01424 | 14.01424 | 0
41.4301 | 30.21905 | 0.493101 | 26.32209 | 14.02029 | 2.797375 | 5.054612 | 9.001544 | 9.001544 | 0
51.13553 | 20.187 | 0.9925941 | 23.57603 | 15.9189 | 4.125547 | 4.634307 | 16.69385 | 16.69385 | 0
39.73152 | 30.06167 | 0.2268982 | 60.27656 | 13.90772 | 2.81618 | 4.914764 | 13.12791 | 13.12791 | 0
60.78224 | 30.41963 | 0.502837 | 26.73652 | 12.02359 | 6.587713 | 5.02768 | 18.55401 | 18.55401 | 0
81.48501 | 60.36518 | 0.372955 | 43.7761 | 14.0267 | 4.031032 | 5.072755 | 13.12535 | 13.12535 | 0
40.67281 | 30.52553 | 0.7595666 | 43.65359 | 14.16307 | 5.042284 | 5.03728 | 13.57198 | 13.57198 | 0
39.32094 | 31.9535 | 0.7938717 | 40.38074 | 15.5035 | 5.894878 | 4.929247 | 21.26337 | 21.26337 | 0
50.48163 | 29.55629 | 0.2904473 | 33.91448 | 16.2322 | 0.8357062 | 5.024032 | 7.797884 | 7.797884 | 0
61.55475 | 29.69445 | 2.008143 | 28.98429 | 11.92801 | 6.437588 | 7.843128 | 17.55841 | 17.55841 | 0
80.02231 | 59.81797 | 0.5178378 | 64.78379 | 13.92936 | 2.856173 | 5.119486 | 13.37146 | 13.37146 | 0
81.05248 | 60.10845 | 0.5008727 | 44.75034 | 13.77099 | 5.010513 | 5.095444 | 13.32471 | 13.32471 | 0
42.10284 | 30.11425 | 0.503134 | 24.98516 | 13.8845 | 4.950592 | 4.867557 | 9.881716 | 9.881716 | 0
60.13218 | 29.35101 | 0 | 21.74814 | 12.2751 | 6.582111 | 5.022913 | 15.63728 | 15.63728 | 0
64.55616 | 35.36497 | 0.7627493 | 42.36981 | 16.47227 | 4.15377 | 7.003276 | 10.88055 | 10.88055 | 0
0 | 0 | 0 | 60.23497 | 13.95754 | 5.010655 | 5.033339 | 14.47807 | 14.47807 | 0
80.85995 | 59.79538 | 0.9902484 | 46.41143 | 14.0986 | 2.837117 | 5.141741 | 11.49248 | 11.49248 | 0
81.27851 | 60.80505 | 0.3674525 | 26.35113 | 13.90604 | 2.887131 | 5.059609 | 9.19346 | 9.19346 | 0
56.16769 | 30.14739 | 0.9960876 | 44.03517 | 12.28996 | 5.605515 | 4.137034 | 16.25417 | 16.25417 | 0
64.97062 | 59.97351 | 0.903467 | 31.23296 | 19.99331 | 5.00235 | 5.041075 | 15.04329 | 15.04329 | 0
0 | 0 | 0 | 45.33512 | 15.64381 | 4.195974 | 2.895173 | 19.3223 | 19.3223 | 0
0 | 0 | 0 | 24.89381 | 13.90453 | 3.894586 | 5.093222 | 10.11146 | 10.11146 | 0
50.29601 | 20.20628 | 0 | 22.72612 | 15.94007 | 4.156294 | 4.75019 | 13.44576 | 13.44576 | 0
53.86056 | 30.02776 | 0 | 38.21723 | 12.03493 | 5.674013 | 4.287527 | 14.6693 | 14.6693 | 0
81.01824 | 60.04887 | 0.3830439 | 65.00318 | 13.112 | 3.851672 | 5.024846 | 14.15818 | 14.15818 | 0
79.68485 | 49.72664 | 0.770914 | 44.2004 | 16.46658 | 4.967432 | 4.848256 | 17.04394 | 17.04394 | 0
65.44351 | 34.69408 | 0.7535003 | 41.94875 | 16.03203 | 4.235084 | 2.964887 | 21.23185 | 21.23185 | 0
65.06429 | 59.5691 | 1.979264 | 60.84412 | 12.27134 | 5.712041 | 4.156978 | 22.8982 | 22.8982 | 0
49.515 | 19.63302 | 0 | 23.70976 | 16.34001 | 1.918766 | 4.813919 | 3.881828 | 3.881828 | 0
60.01643 | 30.73019 | 0.9829227 | 27.16696 | 11.74478 | 6.653541 | 7.966632 | 15.95245 | 15.95245 | 0
54.88262 | 30.54623 | 0 | 39.34891 | 12.33395 | 5.742421 | 4.381139 | 13.61133 | 13.61133 | 0
41.47985 | 30.1235 | 0.1454301 | 60.17783 | 13.89734 | 4.906446 | 5.127659 | 15.50863 | 15.50863 | 0
79.6527 | 59.73492 | 0.7527956 | 66.17249 | 13.7503 | 3.789066 | 4.941395 | 14.42743 | 14.42743 | 0
64.41162 | 33.8004 | 0.5190906 | 46.7806 | 16.08516 | 4.034785 | 5.118679 | 18.45011 | 18.45011 | 0
40.82865 | 29.81933 | 0.2469206 | 62.86031 | 13.58415 | 5.05556 | 4.988155 | 15.41736 | 15.41736 | 0
80.79077 | 60.22669 | 0.4966701 | 57.0179 | 12.14547 | 5.721004 | 4.171408 | 20.79072 | 20.79072 | 0
80.51873 | 59.98292 | 0.1307951 | 61.27604 | 13.96289 | 3.954782 | 4.850311 | 13.94815 | 13.94815 | 0
54.11615 | 29.40995 | 1.016602 | 42.23473 | 15.97432 | 4.193473 | 9.469229 | 13.24415 | 13.24415 | 0
54.6636 | 29.00846 | 0.9941926 | 43.02132 | 12.04889 | 5.700936 | 4.080954 | 18.78016 | 18.78016 | 0
78.15458 | 60.94568 | 0.4776038 | 25.16001 | 13.78388 | 2.85132 | 4.965682 | 9.47999 | 9.47999 | 0
55.13701 | 30.01028 | 1.010351 | 45.20103 | 12.08851 | 5.83104 | 4.168336 | 14.94769 | 14.94769 | 0
79.78853 | 60.38106 | 0.240685 | 41.26935 | 13.64811 | 5.005331 | 5.024678 | 13.29133 | 13.29133 | 0
79.64123 | 60.01806 | 0.1208265 | 24.82858 | 14.2668 | 3.917206 | 5.026113 | 10.05937 | 10.05937 | 0
79.28249 | 59.95727 | 0.5124976 | 66.23074 | 13.7918 | 4.053223 | 5.116467 | 14.4159 | 14.4159 | 0
80.41496 | 59.04861 | 0.131278 | 42.67431 | 14.14902 | 3.934584 | 4.925907 | 12.10991 | 12.10991 | 0
64.64779 | 35.26407 | 1.01057 | 53.1782 | 15.47905 | 4.23789 | 4.980406 | 23.52622 | 23.52622 | 0
80.1909 | 59.42813 | 0.5100913 | 27.04098 | 14.28864 | 3.921433 | 5.018858 | 9.696593 | 9.696593 | 0
79.47176 | 49.19357 | 0.7833603 | 44.57932 | 16.08173 | 5.064302 | 5.047472 | 25.24612 | 25.24612 | 0
0 | 0 | 0 | 23.47037 | 13.86033 | 5.005194 | 4.809658 | 9.789979 | 9.789979 | 0
39.9179 | 29.96489 | 0.1274876 | 60.33557 | 13.67347 | 2.666545 | 5.059741 | 13.36712 | 13.36712 | 0
40.30964 | 30.02674 | 1.01332 | 44.47593 | 13.77237 | 2.896119 | 5.05819 | 11.30604 | 11.30604 | 0
54.03658 | 29.40745 | 0.9953371 | 56.61508 | 11.66232 | 5.755291 | 4.276205 | 21.22137 | 21.22137 | 0
53.78714 | 29.75212 | 1.991796 | 45.06272 | 11.88388 | 5.687475 | 4.182667 | 18.98504 | 18.98504 | 0
54.60919 | 29.80695 | 1.000785 | 44.8403 | 11.80642 | 5.761203 | 4.212059 | 19.26775 | 19.26775 | 0
63.61742 | 34.66918 | 0.9921802 | 44.93404 | 15.77276 | 4.184038 | 4.847187 | 15.86117 | 15.86117 | 0
41.80367 | 32.18475 | 0 | 37.69162 | 20.11159 | 5.905214 | 4.941773 | 16.19373 | 16.19373 | 0
55.43099 | 30.49141 | 1.010089 | 57.13474 | 12.04106 | 5.769735 | 4.163043 | 22.99742 | 22.99742 | 0
64.73283 | 34.82871 | 0.7547949 | 42.55551 | 15.90035 | 4.24651 | 6.986309 | 10.94076 | 10.94076 | 0
55.88311 | 29.99856 | 0 | 39.42591 | 12.0181 | 5.721591 | 4.09625 | 16.85224 | 16.85224 | 0
54.56087 | 30.44445 | 0 | 49.92614 | 11.8428 | 5.806411 | 4.247266 | 17.14408 | 17.14408 | 0
38.81775 | 31.6776 | 1.993532 | 49.48416 | 20.13647 | 5.980228 | 4.911006 | 22.33959 | 22.33959 | 0
54.9997 | 29.17893 | 0.7117432 | 44.00576 | 16.1051 | 4.165664 | 9.352388 | 11.77784 | 11.77784 | 0
79.14923 | 50.27783 | 0.527772 | 31.528 | 20.08416 | 3.266137 | 5.020402 | 10.98757 | 10.98757 | 0
39.00406 | 28.93798 | 1.514605 | 54.41385 | 11.95676 | 5.826496 | 4.115921 | 21.37173 | 21.37173 | 0
53.51861 | 30.23309 | 2.004691 | 45.6118 | 12.14443 | 5.881578 | 4.175267 | 18.36263 | 18.36263 | 0
0 | 0 | 0 | 40.58447 | 13.93268 | 2.938809 | 5.20792 | 10.15145 | 10.15145 | 0
79.86226 | 60.22812 | 0.7593715 | 66.18617 | 14.06005 | 5.039338 | 5.006197 | 16.06488 | 16.06488 | 0
64.54325 | 34.11263 | 0.4975236 | 42.03819 | 16.27268 | 4.118117 | 5.068372 | 20.07212 | 20.07212 | 0
80.37665 | 59.74827 | 2.00314 | 61.80318 | 11.94584 | 5.763815 | 4.284255 | 26.3593 | 26.3593 | 0
49.5762 | 29.62247 | 0.305025 | 34.93786 | 16.10271 | 1.569245 | 5.101448 | 7.566544 | 7.566544 | 0
55.72037 | 30.16409 | 0.3356046 | 43.77375 | 16.41401 | 4.240588 | 9.373541 | 10.67663 | 10.67663 | 0
39.64498 | 31.57523 | 0.7883679 | 39.61568 | 20.03449 | 5.978337 | 4.90569 | 18.71903 | 18.71903 | 0
53.22084 | 29.71774 | 0 | 38.8047 | 12.0776 | 5.916014 | 4.225783 | 14.5125 | 14.5125 | 0
0 | 0 | 0 | 44.97137 | 12.15315 | 5.596969 | 4.909002 | 19.20987 | 19.20987 | 0
55.70199 | 29.99325 | 1.011958 | 56.77745 | 12.60507 | 5.822624 | 4.199913 | 20.97255 | 20.97255 | 0
63.4785 | 35.03007 | 0.7429644 | 42.57742 | 15.99622 | 4.15597 | 3.113794 | 20.48316 | 20.48316 | 0
45.43549 | 49.83685 | 0.4994551 | 47.90788 | 8.155292 | 4.907863 | 4.918468 | 20.5386 | 20.5386 | 0
79.24874 | 59.89235 | 0.1521506 | 41.83214 | 13.87799 | 4.956153 | 4.995271 | 12.61907 | 12.61907 | 0
56.3701 | 30.21253 | 1.992182 | 59.28059 | 12.133 | 5.869895 | 4.110066 | 22.52409 | 22.52409 | 0
65.40347 | 59.67352 | 1.504252 | 56.49574 | 12.25751 | 5.771059 | 4.074449 | 22.35921 | 22.35921 | 0
80.63802 | 49.86179 | 0.4999234 | 44.54626 | 11.95844 | 3.428709 | 4.902445 | 14.51877 | 14.51877 | 0
39.83819 | 31.54046 | 0.7950235 | 40.83149 | 14.17998 | 5.926745 | 5.069232 | 18.87669 | 18.87669 | 0
49.61972 | 20.23337 | 1.979536 | 24.78736 | 16.12462 | 4.157294 | 4.586682 | 17.11969 | 17.11969 | 0
0 | 0 | 0 | 48.07235 | 12.0002 | 4.990072 | 4.839893 | 24.11454 | 24.11454 | 0
65.7788 | 35.69658 | 0.7551612 | 41.3573 | 15.7993 | 4.24809 | 4.902227 | 15.3347 | 15.3347 | 0
78.76704 | 61.38484 | 0.3724875 | 63.36727 | 14.16871 | 5.040762 | 5.00038 | 15.75749 | 15.75749 | 0
81.90391 | 59.84931 | 0.374069 | 26.75231 | 13.96506 | 4.98849 | 5.1182 | 10.4429 | 10.4429 | 0
65.50263 | 34.14484 | 0 | 57.87672 | 16.00286 | 4.250702 | 5.007414 | 19.59048 | 19.59048 | 0
40.65115 | 30.19869 | 0.2556881 | 42.19141 | 14.0857 | 2.731332 | 4.956843 | 10.88958 | 10.88958 | 0
40.49529 | 30.79475 | 0.501096 | 42.69257 | 14.04555 | 4.00603 | 5.011687 | 12.49916 | 12.49916 | 0
49.80409 | 20.31274 | 1.009397 | 24.30131 | 16.15082 | 1.912937 | 4.675059 | 3.834696 | 3.834696 | 0
79.64025 | 60.13436 | 0.2408219 | 63.46166 | 14.22402 | 3.930291 | 4.933827 | 13.96647 | 13.96647 | 0

## BT Predictions
lf/df | lf(mm) | Vf(%) | fc(MPa) | d(mm) | c/d | l/d | τu,exp(MPa) | Predicted Values
0 | 0 | 0 | 29.6 | 8 | 3.75 | 3 | 24.7 | 17.16574
64 | 35 | 0.75 | 27.9 | 8 | 3.75 | 3 | 17.6 | 21.10875
0 | 0 | 0 | 29.6 | 12 | 2.5 | 3 | 24.2 | 8.291454
64 | 35 | 0.75 | 27.9 | 12 | 2.5 | 3 | 21.1 | 9.163082
0 | 0 | 0 | 29.6 | 20 | 1.5 | 3 | 14.6 | 10.88532
64 | 35 | 0.75 | 27.9 | 20 | 1.5 | 3 | 14.7 | 5.794203
0 | 0 | 0 | 27.9 | 16 | 1.34 | 5 | 5.76 | 12.06634
60 | 30 | 0.5 | 28.4 | 16 | 1.34 | 5 | 5.78 | 8.862613
60 | 30 | 1 | 30.5 | 16 | 1.34 | 5 | 5.67 | 5.782783
60 | 30 | 2 | 30.1 | 16 | 1.34 | 5 | 7.02 | 5.854825
0 | 0 | 0 | 27.9 | 16 | 2.1 | 5 | 7.05 | 12.02641
60 | 30 | 0.5 | 28.4 | 16 | 2.1 | 5 | 7.32 | 8.963187
60 | 30 | 1 | 30.5 | 16 | 2.1 | 5 | 9.29 | 4.669174
60 | 30 | 2 | 30.1 | 16 | 2.1 | 5 | 9.91 | 5.886223
0 | 0 | 0 | 27.5 | 20 | 0.88 | 5 | 4.3 | 10.78829
60 | 30 | 0.5 | 32.1 | 20 | 0.88 | 5 | 4.93 | 8.11216
60 | 30 | 1 | 25.3 | 20 | 0.88 | 5 | 5.12 | 5.791576
60 | 30 | 2 | 28.7 | 20 | 0.88 | 5 | 5.52 | 5.845152
0 | 0 | 0 | 27.5 | 20 | 1.5 | 5 | 5.58 | 10.90017
60 | 30 | 0.5 | 32.1 | 20 | 1.5 | 5 | 6.48 | 8.878336
60 | 30 | 1 | 25.3 | 20 | 1.5 | 5 | 6.93 | 5.792514
60 | 30 | 2 | 28.7 | 20 | 1.5 | 5 | 7.37 | 5.858167
0 | 0 | 0 | 32.9 | 25 | 2 | 5 | 6.72 | 9.785832
60 | 30 | 0.5 | 32 | 25 | 2 | 5 | 6.19 | 13.15132
60 | 30 | 1 | 28.1 | 25 | 2 | 5 | 7.02 | 13.14945
60 | 30 | 2 | 31.2 | 25 | 2 | 5 | 8.44 | 5.842496
0 | 0 | 0 | 32.9 | 25 | 1 | 5 | 4.05 | 9.785271
60 | 30 | 0.5 | 32 | 25 | 1 | 5 | 4.36 | 13.13726
60 | 30 | 1 | 28.1 | 25 | 1 | 5 | 4.71 | 13.13742
60 | 30 | 2 | 31.2 | 25 | 1 | 5 | 5.29 | 5.837608
0 | 0 | 0 | 29.5 | 32 | 1.34 | 5 | 4.47 | 9.787155
60 | 30 | 0.5 | 26.9 | 32 | 1.34 | 5 | 5.23 | 12.56324
60 | 30 | 1 | 28.8 | 32 | 1.34 | 5 | 5.54 | 13.136
60 | 30 | 2 | 28.5 | 32 | 1.34 | 5 | 5.83 | 13.13055
0 | 0 | 0 | 29.5 | 32 | 0.56 | 5 | 2.84 | 9.7869
60 | 30 | 0.5 | 26.9 | 32 | 0.56 | 5 | 3.13 | 12.56134
60 | 30 | 1 | 28.8 | 32 | 0.56 | 5 | 3.88 | 13.13305
60 | 30 | 2 | 28.5 | 32 | 0.56 | 5 | 4.04 | 13.12865