## Test Predictions
lf/df | lf(mm) | Vf(%) | fc(MPa) | d(mm) | c/d | l/d | τu,exp(MPa) | Predicted Values
59.92616 | 29.44368 | 1.992569 | 30.27401 | 12.12273 | 6.65155 | 4.958666 | 21.65779 | 18.58109
55.47337 | 30.3609 | 0 | 51.61004 | 11.86716 | 5.759931 | 4.094353 | 22.44212 | 16.99144
0 | 0 | 0 | 48.40629 | 7.629867 | 2.529243 | 4.929017 | 14.17781 | 17.024
54.80981 | 29.48415 | 1.987104 | 60.92362 | 11.80263 | 5.796473 | 4.027144 | 24.53399 | 26.21951
54.67734 | 29.7695 | 0 | 39.13242 | 11.94592 | 5.743335 | 4.195396 | 13.72703 | 14.77433
53.37453 | 29.26 | 0 | 50.30248 | 12.41631 | 5.822356 | 4.220455 | 18.81994 | 18.12036
50.25087 | 19.6179 | 0.9999899 | 23.08405 | 15.88623 | 4.248757 | 4.629779 | 16.50299 | 14.75551
64.81718 | 35.17086 | 0.7419266 | 42.62919 | 16.03327 | 4.195454 | 4.904047 | 15.75024 | 15.12237
39.73388 | 30.51505 | 0.4959929 | 25.93816 | 13.90583 | 3.924129 | 4.862993 | 10.2226 | 9.897676
0 | 0 | 0 | 59.61054 | 13.75031 | 5.018895 | 5.075413 | 14.91413 | 15.12642
55.44013 | 30.49563 | 1.999682 | 61.32402 | 12.18036 | 5.764497 | 4.251811 | 22.03657 | 25.40424
0 | 0 | 0 | 39.66504 | 14.01335 | 4.073336 | 4.952651 | 11.82679 | 12.88031
49.97993 | 19.70358 | 0 | 24.00428 | 15.66006 | 1.850029 | 4.715362 | 3.929736 | 6.514095
65.68613 | 59.49635 | 0.9160087 | 32.41666 | 20.2259 | 4.991176 | 5.221676 | 20.66814 | 16.55108
54.88848 | 30.26188 | 1.025983 | 57.11212 | 11.7433 | 5.533699 | 4.14678 | 21.06102 | 22.44177
39.53947 | 29.98268 | 0.7464484 | 26.95748 | 14.05667 | 3.979552 | 4.931961 | 10.32667 | 10.51885
54.66223 | 29.69863 | 0 | 39.00897 | 12.10545 | 5.804462 | 4.290564 | 15.89814 | 14.72693
80.39024 | 59.27708 | 0.3952239 | 26.12638 | 14.05054 | 2.769142 | 4.991628 | 9.210879 | 9.448595
39.43473 | 29.91172 | 1.00598 | 67.25056 | 13.88547 | 2.881231 | 5.073049 | 14.34473 | 14.33623
0 | 0 | 0 | 45.0548 | 20.01492 | 3.175439 | 4.899052 | 10.27936 | 9.992508
55.32131 | 29.31231 | 0 | 52.2503 | 12.10449 | 5.657802 | 4.202251 | 18.76128 | 18.2092
38.63113 | 29.25767 | 0.3907971 | 62.37236 | 13.6271 | 2.750529 | 5.085681 | 13.863 | 13.53021
40.58094 | 29.73354 | 0.122937 | 24.10852 | 14.20419 | 2.889216 | 4.971211 | 8.293028 | 9.385034
39.21794 | 30.34724 | 0.509124 | 43.19534 | 14.25665 | 4.028426 | 4.908261 | 12.89125 | 12.37291
79.13413 | 60.30312 | 0.7476204 | 44.53783 | 14.23864 | 3.958506 | 4.986105 | 13.54793 | 12.93904
81.16256 | 59.71157 | 1.004502 | 46.43772 | 13.96942 | 2.859672 | 5.08315 | 11.49682 | 12.11406
80.48885 | 59.93742 | 0.2610157 | 63.99683 | 13.85659 | 3.846401 | 5.09623 | 13.84131 | 13.93805
56.74201 | 29.35395 | 0 | 39.01167 | 12.42769 | 5.751834 | 4.228638 | 15.10373 | 15.43793
55.16216 | 30.91893 | 1.00577 | 43.3248 | 12.16521 | 5.609763 | 4.245667 | 19.34347 | 16.92466
65.10166 | 34.54294 | 0.5014555 | 45.01706 | 16.09915 | 4.119951 | 5.000586 | 18.00944 | 17.15339
51.20065 | 28.3547 | 0.3071944 | 33.07295 | 15.79656 | 1.598533 | 5.012994 | 8.033188 | 8.525523
81.55726 | 60.82398 | 0.7594158 | 66.81615 | 14.24134 | 2.991124 | 4.89103 | 13.92526 | 14.13763
81.36893 | 60.21664 | 0.1367152 | 40.62672 | 13.57578 | 5.004586 | 5.104655 | 12.78511 | 13.0406
80.17762 | 60.84709 | 0.7713871 | 26.7006 | 13.973 | 5.021208 | 4.951151 | 11.14561 | 10.79658
40.24997 | 29.93821 | 0.121184 | 40.66342 | 13.83317 | 4.104436 | 5.051511 | 12.36199 | 12.5599
56.27588 | 30.01035 | 0.9921197 | 43.74074 | 16.08899 | 4.216654 | 9.361691 | 13.93218 | 13.497
49.98822 | 28.95633 | 0.2855028 | 35.08278 | 15.95542 | 2.255941 | 5.027743 | 10.9743 | 8.918017
39.39967 | 30.87107 | 0.2338141 | 60.99587 | 13.90581 | 4.965574 | 4.974229 | 15.17649 | 15.14186
78.79781 | 59.95479 | 0.3451733 | 25.00059 | 14.46655 | 4.995652 | 5.027974 | 10.54036 | 10.15937
40.94235 | 30.89657 | 0.8008714 | 37.75162 | 20.01843 | 6.086862 | 4.894311 | 14.94922 | 18.44237
82.29616 | 60.16258 | 0.2205913 | 25.39857 | 14.16302 | 2.867908 | 5.13328 | 8.965858 | 9.326747
39.89817 | 31.11695 | 1.594605 | 49.00332 | 15.9532 | 6.103735 | 4.885007 | 20.91513 | 19.25259
38.68589 | 30.06902 | 1.504244 | 53.80927 | 12.21803 | 5.707039 | 4.046943 | 21.32439 | 20.40318
41.38376 | 31.43963 | 0 | 33.85958 | 20.30354 | 6.015024 | 5.111526 | 16.03292 | 17.0821
65.64408 | 34.20915 | 0.7510645 | 43.35959 | 16.25456 | 4.122593 | 5.10163 | 14.45622 | 15.52534
40.30469 | 30.82204 | 0.3709218 | 25.78573 | 14.29743 | 2.827602 | 4.83715 | 8.29136 | 9.308799
0 | 0 | 0 | 44.51151 | 15.85156 | 4.183211 | 5.103241 | 15.70826 | 17.01778
0 | 0 | 0 | 33.11485 | 15.87312 | 1.012704 | 5.027689 | 8.908141 | 10.586
40.15898 | 28.85508 | 0.9915769 | 65.21191 | 14.41279 | 5.078694 | 5.027662 | 16.40765 | 15.29714
63.76142 | 34.83498 | 0 | 30.43061 | 16.36557 | 4.160309 | 5.108415 | 18.31804 | 14.2794
81.0941 | 60.09738 | 0.2617074 | 25.33819 | 13.79164 | 4.940783 | 4.893817 | 10.52964 | 10.2187
39.29631 | 31.12416 | 0.5017908 | 64.67432 | 13.6988 | 3.962465 | 4.888938 | 14.3601 | 14.60636
41.14486 | 29.69944 | 0.1391894 | 63.0073 | 13.99485 | 2.913599 | 4.929221 | 13.63829 | 13.38021
40.84708 | 31.70168 | 1.601041 | 40.03459 | 13.91274 | 5.732211 | 4.95212 | 17.37369 | 17.93717
55.90295 | 29.38896 | 1.024826 | 45.96074 | 11.61064 | 5.782372 | 4.366258 | 17.04182 | 16.29973
54.48921 | 30.84213 | 0.9985099 | 56.85682 | 11.87551 | 5.773518 | 4.167775 | 21.47541 | 23.35038
0 | 0 | 0 | 47.68851 | 12.12778 | 4.959583 | 5.096084 | 27.74709 | 22.22975
63.7849 | 35.3142 | 0.7655046 | 41.1336 | 19.97578 | 3.251562 | 4.845944 | 13.75505 | 13.10666
48.3921 | 30.99275 | 0.2841373 | 33.88035 | 16.23255 | 0.8947925 | 5.021779 | 7.981461 | 8.067903
80.81111 | 59.72817 | 0.1299687 | 42.76779 | 13.6831 | 2.868709 | 5.003193 | 11.41884 | 11.62346
81.26757 | 60.15432 | 0.3853338 | 64.33737 | 14.31749 | 3.917225 | 4.89801 | 13.6531 | 14.16502
51.1432 | 20.39666 | 0 | 23.87365 | 16.17708 | 4.262138 | 4.756698 | 12.56271 | 13.05486
38.82824 | 29.97025 | 2.003859 | 55.87925 | 11.75076 | 5.719813 | 4.099201 | 24.35143 | 25.44781
65.31108 | 34.90385 | 1.492292 | 67.34266 | 15.78553 | 4.209213 | 4.918371 | 29.56791 | 24.73395
43.72242 | 49.16121 | 0.7685286 | 44.21333 | 7.844138 | 3.56079 | 5.099163 | 21.74437 | 22.50074
64.25381 | 59.27298 | 0.5073932 | 31.64337 | 16.13792 | 1.805096 | 5.163443 | 6.206657 | 8.047169
54.91673 | 30.75826 | 0.9901381 | 46.54192 | 15.95965 | 4.178512 | 9.32779 | 13.85129 | 13.54308
0 | 0 | 0 | 34.44295 | 16.18016 | 0.9983226 | 5.031222 | 8.723073 | 10.40196
40.07354 | 30.86871 | 0.7325428 | 27.16881 | 13.71904 | 2.821001 | 4.920112 | 8.543465 | 9.35968
80.26069 | 60.29992 | 0.3903943 | 42.85452 | 14.05553 | 3.999917 | 4.916799 | 13.26673 | 12.63736
65.86833 | 34.37147 | 0.7503612 | 42.88067 | 16.24227 | 4.267854 | 2.930484 | 20.61268 | 20.13011
49.76786 | 20.26384 | 0 | 22.8315 | 15.91443 | 1.73609 | 4.65933 | 5.216915 | 6.377536
0 | 0 | 0 | 45.66915 | 15.96444 | 4.238248 | 5.183924 | 13.51513 | 16.57035
65.32039 | 34.16522 | 0.4877009 | 45.78611 | 15.70275 | 4.230029 | 5.038079 | 14.73551 | 17.06252
79.00648 | 60.52649 | 1.011921 | 65.35577 | 14.0318 | 4.948189 | 4.952377 | 16.3725 | 15.40532
39.3747 | 30.37565 | 0.4945659 | 52.67137 | 12.11679 | 5.88496 | 4.13036 | 19.46025 | 19.36182
79.73048 | 60.26774 | 0.4861325 | 65.4125 | 13.90514 | 3.899079 | 5.215165 | 14.19011 | 14.5053

## Train Predictions
lf/df | lf(mm) | Vf(%) | fc(MPa) | d(mm) | c/d | l/d | τu,exp(MPa) | Predicted Values
54.23966 | 31.05904 | 0.9849804 | 56.4895 | 12.09103 | 5.769585 | 4.419276 | 21.37427 | 21.37427
40.09403 | 30.48056 | 0.1144721 | 60.41837 | 14.27666 | 5.099811 | 5.009788 | 15.16383 | 15.16383
40.18398 | 27.7207 | 0.7623045 | 64.99935 | 13.71872 | 3.942806 | 5.030736 | 14.7521 | 14.7521
40.32864 | 31.14485 | 0.8053655 | 35.79416 | 14.04565 | 6.034018 | 4.969294 | 15.4643 | 15.4643
39.3988 | 29.71227 | 0.1316063 | 40.78502 | 14.21296 | 5.082067 | 5.040332 | 12.45253 | 12.45253
0 | 0 | 0 | 60.14307 | 13.96928 | 2.832391 | 4.837158 | 12.42448 | 12.42448
40.09497 | 30.11245 | 0.972658 | 44.47362 | 13.95685 | 5.133886 | 5.17211 | 14.12543 | 14.12543
79.45166 | 33.81131 | 0.7787389 | 48.69815 | 8.437658 | 3.515093 | 5.073025 | 25.56156 | 25.56156
0 | 0 | 0 | 44.6514 | 16.1972 | 4.257595 | 7.031983 | 8.097402 | 8.097402
50.51812 | 20.15787 | 2.00211 | 25.4967 | 16.47938 | 1.796683 | 4.706423 | 5.86744 | 5.86744
79.02808 | 50.79943 | 0.5041212 | 43.75067 | 11.72649 | 3.559182 | 4.979892 | 14.12958 | 14.12958
55.03505 | 29.75761 | 2.026247 | 59.84821 | 12.17792 | 5.680048 | 3.926495 | 26.39336 | 26.39336
0 | 0 | 0 | 48.25807 | 11.81979 | 5.059857 | 5.027446 | 23.89451 | 23.89451
79.78805 | 60.21522 | 0.2427859 | 43.0185 | 13.92405 | 4.911016 | 4.979869 | 13.21453 | 13.21453
40.24888 | 31.68674 | 2.004768 | 44.81125 | 20.1325 | 5.996593 | 4.949846 | 20.74426 | 20.74426
55.75499 | 29.45906 | 2.013258 | 59.13155 | 11.97197 | 5.704562 | 4.28645 | 25.3386 | 25.3386
56.16131 | 30.66563 | 1.008859 | 44.11996 | 12.19895 | 5.846496 | 4.273198 | 18.00733 | 18.00733
41.06631 | 32.65884 | 0.8115913 | 38.57008 | 20.03661 | 5.966347 | 4.924133 | 18.52937 | 18.52937
51.18611 | 19.63907 | 0.9970099 | 24.96212 | 16.04559 | 1.912633 | 4.767201 | 5.741798 | 5.741798
40.10171 | 29.56081 | 1.000497 | 52.7373 | 12.16513 | 5.706273 | 4.123674 | 20.3784 | 20.3784
55.85904 | 30.49958 | 1.980209 | 44.08795 | 11.6093 | 5.739707 | 4.049041 | 15.71024 | 15.71024
65.02346 | 34.87933 | 0.5172233 | 45.07022 | 16.34563 | 4.228843 | 4.9946 | 17.13571 | 17.13571
79.59954 | 34.09201 | 0.5080549 | 43.32272 | 8.315315 | 4.905109 | 4.846109 | 20.75779 | 20.75779
50.20197 | 20.76349 | 0 | 24.08297 | 16.01299 | 4.137868 | 4.618337 | 13.41063 | 13.41063
77.44675 | 58.84548 | 0.7377187 | 26.82844 | 14.0865 | 4.076563 | 4.974138 | 11.07773 | 11.07773
38.07118 | 31.97384 | 1.188756 | 41.29408 | 19.95293 | 6.007161 | 4.975321 | 17.30876 | 17.30876
49.16913 | 20.36353 | 0.9990015 | 24.99209 | 15.94881 | 1.753126 | 4.768039 | 5.688045 | 5.688045
55.05472 | 29.52777 | 0 | 50.03342 | 12.45026 | 5.69299 | 4.206472 | 15.18116 | 15.18116
39.46889 | 30.14112 | 0.4906894 | 43.46862 | 14.09924 | 5.044466 | 5.083892 | 13.12494 | 13.12494
80.0384 | 60.06147 | 0.9871127 | 46.10215 | 14.15525 | 4.947017 | 5.010718 | 13.81464 | 13.81464
78.40393 | 60.60387 | 0.7589893 | 26.64473 | 14.05205 | 2.842551 | 4.938004 | 9.614715 | 9.614715
54.71417 | 30.13425 | 1.985988 | 59.37492 | 11.6557 | 5.692699 | 4.124291 | 22.70262 | 22.70262
80.25932 | 50.24016 | 0.79684 | 42.12118 | 15.93584 | 4.972461 | 4.966916 | 22.90752 | 22.90752
39.96523 | 30.14084 | 0.4845771 | 63.86046 | 14.01021 | 5.098543 | 4.981068 | 15.47543 | 15.47543
41.05779 | 31.32568 | 0.751265 | 26.12653 | 14.15142 | 5.043732 | 4.92939 | 10.53518 | 10.53518
80.74532 | 58.87095 | 1.477685 | 59.65903 | 11.92762 | 5.610376 | 4.225239 | 24.24633 | 24.24633
44.50116 | 49.88026 | 0.4957044 | 47.27364 | 8.306829 | 4.95014 | 4.826485 | 20.79242 | 20.79242
40.90507 | 30.67464 | 0.3939827 | 25.55211 | 14.06446 | 3.929218 | 4.985816 | 10.15289 | 10.15289
0 | 0 | 0 | 44.73572 | 16.00499 | 4.05869 | 3.05213 | 19.81604 | 19.81604
39.56744 | 29.01874 | 0.1576973 | 60.10907 | 13.81604 | 4.038683 | 4.95837 | 13.75292 | 13.75292
39.81418 | 29.26983 | 0.483349 | 64.31443 | 14.61245 | 2.821561 | 5.032357 | 14.06462 | 14.06462
56.89514 | 30.0305 | 0.9968801 | 44.35686 | 12.31946 | 5.795961 | 4.178397 | 18.66693 | 18.66693
55.52771 | 29.94701 | 0.9960746 | 43.84168 | 12.2108 | 5.780939 | 4.093054 | 19.76716 | 19.76716
55.79672 | 28.91245 | 0 | 50.58356 | 12.15934 | 5.699578 | 4.170675 | 21.0101 | 21.0101
40.04269 | 29.51557 | 0.2403072 | 63.12793 | 13.83338 | 2.872164 | 5.030985 | 12.92249 | 12.92249
77.9444 | 60.94868 | 0.5027436 | 25.10351 | 14.28894 | 2.803265 | 5.038583 | 9.390004 | 9.390004
40.32021 | 32.2191 | 1.204075 | 49.65857 | 16.14871 | 5.879666 | 5.093582 | 16.61652 | 16.61652
80.8011 | 49.29307 | 0.7549352 | 43.74695 | 15.88605 | 5.079913 | 5.085502 | 25.01606 | 25.01606
64.36078 | 35.12704 | 0.7626664 | 40.47512 | 15.75793 | 4.251296 | 2.917966 | 20.15127 | 20.15127
65.71234 | 58.77591 | 0.9147006 | 31.47161 | 19.86604 | 4.999939 | 5.001218 | 14.78853 | 14.78853
54.8216 | 29.91351 | 0 | 39.02556 | 11.85279 | 5.78469 | 4.25088 | 13.85764 | 13.85764
54.36636 | 29.82847 | 0.9941715 | 45.13869 | 12.24738 | 5.779625 | 4.112668 | 19.13317 | 19.13317
50.73978 | 29.74578 | 0.295178 | 34.03563 | 15.82379 | 1.434627 | 4.875787 | 9.096455 | 9.096455
39.09817 | 30.34293 | 0.1212736 | 38.3072 | 13.63139 | 2.772842 | 5.09002 | 11.11124 | 11.11124
0 | 0 | 0 | 39.38771 | 14.03553 | 4.956 | 5.052048 | 12.52261 | 12.52261
41.21802 | 29.86278 | 0.7382937 | 43.66632 | 14.05588 | 5.0725 | 5.066303 | 13.7073 | 13.7073
65.52689 | 36.03655 | 0.7467639 | 41.83242 | 11.89989 | 5.89372 | 5.044056 | 14.27083 | 14.27083
0 | 0 | 0 | 23.45913 | 14.06342 | 2.812299 | 5.08167 | 8.487805 | 8.487805
53.91627 | 29.94703 | 0 | 50.9829 | 12.25627 | 5.981788 | 4.308137 | 17.68469 | 17.68469
80.76398 | 59.15405 | 0.1317594 | 24.74589 | 14.1696 | 2.78122 | 4.92177 | 8.730968 | 8.730968
55.40115 | 30.32018 | 0 | 40.32194 | 12.08444 | 5.807524 | 4.076068 | 14.2693 | 14.2693
80.21622 | 60.16963 | 0.1362289 | 25.18335 | 13.87849 | 3.840743 | 4.955293 | 9.889331 | 9.889331
64.94591 | 60.32517 | 1.511668 | 57.90893 | 12.1172 | 5.64169 | 4.138416 | 22.43289 | 22.43289
39.96478 | 30.65126 | 0.3860117 | 40.78715 | 13.89612 | 2.772512 | 4.996791 | 11.37452 | 11.37452
0 | 0 | 0 | 44.44377 | 15.92309 | 4.229725 | 2.956588 | 19.07216 | 19.07216
79.71596 | 59.34568 | 0.9913004 | 45.11184 | 14.09806 | 3.875765 | 4.973927 | 13.87785 | 13.87785
65.3967 | 60.16075 | 0.6981815 | 44.52947 | 16.1906 | 4.164816 | 9.466425 | 14.28808 | 14.28808
64.57076 | 59.62222 | 1.527186 | 43.72827 | 15.98008 | 4.288166 | 9.425587 | 15.65115 | 15.65115
55.79984 | 30.62856 | 0 | 50.32231 | 11.74512 | 5.658108 | 4.201961 | 16.47647 | 16.47647
80.71116 | 59.82907 | 0.492077 | 26.06381 | 14.6793 | 4.920292 | 4.901245 | 10.0082 | 10.0082
0 | 0 | 0 | 41.78092 | 13.92099 | 2.865477 | 4.934681 | 11.14665 | 11.14665
53.61609 | 29.98096 | 1.014058 | 55.96332 | 11.6643 | 5.631246 | 4.119538 | 21.02652 | 21.02652
60.62956 | 29.75801 | 0.5070023 | 26.22783 | 11.77019 | 6.563999 | 5.081028 | 18.44699 | 18.44699
55.82722 | 29.55633 | 1.483727 | 54.79603 | 11.96791 | 5.783905 | 4.160749 | 22.17456 | 22.17456
55.3464 | 30.76121 | 1.976697 | 60.99288 | 12.06019 | 5.726953 | 4.114505 | 29.61334 | 29.61334
0 | 0 | 0 | 23.69631 | 14.10634 | 3.910314 | 5.054344 | 9.511633 | 9.511633
0 | 0 | 0 | 43.92616 | 20.05029 | 3.334685 | 4.989295 | 9.549652 | 9.549652
60.71751 | 29.92254 | 0.9914597 | 28.38019 | 11.88929 | 6.58918 | 8.025149 | 15.99288 | 15.99288
0 | 0 | 0 | 44.40723 | 19.85983 | 3.234469 | 4.893374 | 8.699793 | 8.699793
0 | 0 | 0 | 39.40554 | 13.92344 | 3.933586 | 5.252028 | 12.54654 | 12.54654
40.16185 | 30.74012 | 0.7789962 | 43.1272 | 14.63239 | 3.996389 | 5.046222 | 12.93058 | 12.93058
79.72026 | 58.34136 | 0.3634499 | 44.06934 | 16.09227 | 4.195536 | 9.474477 | 13.33892 | 13.33892
63.70605 | 34.62741 | 0.9969447 | 43.64552 | 16.04266 | 4.080348 | 4.984857 | 16.13843 | 16.13843
63.97597 | 35.02799 | 0.7617131 | 42.13784 | 16.01869 | 4.2228 | 7.151061 | 10.29876 | 10.29876
39.95175 | 31.30165 | 0.2526284 | 61.22689 | 14.04968 | 3.879438 | 4.966216 | 13.86451 | 13.86451
62.19719 | 35.13193 | 0 | 57.5595 | 16.13085 | 4.212176 | 4.838976 | 20.09488 | 20.09488
54.91032 | 30.09736 | 2.010908 | 59.90247 | 12.30318 | 5.616201 | 4.190181 | 23.39909 | 23.39909
55.47107 | 29.14321 | 1.007614 | 57.04368 | 11.83428 | 5.725332 | 4.163679 | 27.60329 | 27.60329
55.88477 | 30.25237 | 0 | 40.70816 | 12.34813 | 5.872193 | 4.163366 | 16.0069 | 16.0069
79.47471 | 59.37954 | 0.3753861 | 64.89276 | 14.14331 | 4.777726 | 5.120317 | 15.94348 | 15.94348
39.8516 | 30.77622 | 0.7379689 | 63.30468 | 14.31531 | 2.742135 | 4.980362 | 13.6265 | 13.6265
53.77232 | 30.75815 | 0.4879215 | 52.03122 | 11.96938 | 5.766915 | 4.289212 | 20.18402 | 20.18402
55.83446 | 30.38239 | 1.009077 | 56.70962 | 11.96264 | 5.694677 | 4.214104 | 21.82655 | 21.82655
80.49474 | 59.32765 | 0.7614582 | 45.39024 | 13.66224 | 4.917264 | 4.953266 | 13.55965 | 13.55965
63.49108 | 58.73711 | 1.997772 | 59.72386 | 12.27512 | 5.727059 | 4.075953 | 22.70329 | 22.70329
55.5356 | 31.43362 | 1.493215 | 43.26145 | 15.72129 | 4.104821 | 9.512048 | 15.27169 | 15.27169
60.61759 | 29.45756 | 0 | 20.93492 | 12.18337 | 6.615714 | 5.036198 | 15.52452 | 15.52452
80.19948 | 60.15655 | 0.3752572 | 24.67756 | 14.16409 | 3.876095 | 4.994715 | 10.4849 | 10.4849
56.02851 | 29.33377 | 2.00541 | 59.90248 | 11.82202 | 5.773032 | 4.282443 | 23.36807 | 23.36807
78.87052 | 60.41615 | 0.3856627 | 65.32235 | 13.98772 | 2.917922 | 5.033612 | 13.4421 | 13.4421
53.53376 | 29.69441 | 1.990177 | 58.61974 | 11.90287 | 5.80058 | 4.224676 | 26.80457 | 26.80457
64.52888 | 59.48374 | 0.8878883 | 32.59817 | 19.92484 | 5.021329 | 4.902913 | 19.70428 | 19.70428
78.91229 | 59.98639 | 0.4903269 | 65.55606 | 13.9841 | 2.905236 | 5.124223 | 13.64886 | 13.64886
0 | 0 | 0 | 23.27336 | 14.09593 | 3.874294 | 5.047224 | 10.30686 | 10.30686
44.02687 | 49.9649 | 0.5050058 | 46.04213 | 8.38511 | 5.102783 | 5.02064 | 22.42157 | 22.42157
56.19363 | 30.02162 | 1.998478 | 44.84987 | 11.96841 | 5.745334 | 4.169665 | 18.63231 | 18.63231
49.06218 | 20.385 | 1.986886 | 24.14467 | 15.76394 | 1.830833 | 4.693439 | 5.473019 | 5.473019
0 | 0 | 0 | 33.38721 | 16.09671 | 1.590525 | 5.006991 | 13.35645 | 13.35645
81.17185 | 58.67313 | 0.3340833 | 42.88722 | 15.64297 | 4.239711 | 9.227905 | 11.59758 | 11.59758
64.07817 | 35.45527 | 1.002998 | 64.32704 | 15.71326 | 4.282853 | 5.00138 | 25.94547 | 25.94547
39.67136 | 29.59165 | 1.015784 | 26.9932 | 14.17703 | 2.891161 | 5.03778 | 9.248692 | 9.248692
81.14623 | 59.85236 | 1.026512 | 45.94335 | 16.15064 | 4.221723 | 9.496198 | 15.84648 | 15.84648
53.81595 | 29.73525 | 1.013005 | 43.72988 | 12.32278 | 5.715718 | 4.270472 | 16.96377 | 16.96377
53.37003 | 30.44371 | 0 | 51.25791 | 11.80514 | 5.84964 | 4.20569 | 18.42016 | 18.42016
54.85206 | 30.16976 | 2.000313 | 45.18164 | 12.16566 | 5.869106 | 4.22737 | 19.13439 | 19.13439
55.18132 | 30.35163 | 2.007686 | 59.32488 | 11.85236 | 5.678936 | 3.990548 | 27.65135 | 27.65135
80.00547 | 60.55071 | 1.012387 | 66.40322 | 14.40245 | 3.826768 | 4.986853 | 14.70736 | 14.70736
79.88047 | 59.47564 | 0.7516163 | 67.08129 | 13.71068 | 3.982156 | 4.882873 | 14.81182 | 14.81182
55.89659 | 29.57194 | 2.003773 | 44.61968 | 12.16994 | 5.695337 | 4.057754 | 19.38794 | 19.38794
40.56188 | 30.41534 | 0.5011113 | 43.99158 | 14.01823 | 3.01875 | 5.013089 | 11.04568 | 11.04568
65.1963 | 34.93096 | 0.7520782 | 41.04139 | 11.98055 | 5.682896 | 5.031451 | 20.10233 | 20.10233
80.56914 | 59.51051 | 0.9983395 | 44.4048 | 16.45462 | 4.10501 | 9.444997 | 14.87629 | 14.87629
45.10607 | 48.87541 | 0.7588923 | 42.11363 | 7.668383 | 3.587804 | 4.886949 | 20.46543 | 20.46543
49.42397 | 19.82429 | 0.9978278 | 23.72188 | 15.42517 | 1.842377 | 4.675682 | 4.414671 | 4.414671
37.71098 | 28.8956 | 0.2534608 | 42.1113 | 13.66791 | 5.084633 | 5.042159 | 13.0779 | 13.0779
50.15842 | 29.79132 | 0.3100496 | 36.03417 | 15.68358 | 1.595224 | 4.865442 | 7.812993 | 7.812993
62.50585 | 35.76903 | 0.7440747 | 40.74307 | 16.12011 | 4.100313 | 7.028248 | 10.67427 | 10.67427
39.57242 | 32.76511 | 1.200417 | 41.69883 | 14.19912 | 6.11092 | 5.076623 | 16.29439 | 16.29439
39.612 | 29.25267 | 0.1320556 | 25.76889 | 13.61399 | 5.008938 | 4.870365 | 9.493484 | 9.493484
48.33989 | 19.78465 | 2.002789 | 22.79541 | 15.79645 | 4.153787 | 4.76376 | 17.37366 | 17.37366
0 | 0 | 0 | 33.73296 | 16.07101 | 1.512052 | 4.912549 | 11.34001 | 11.34001
54.82288 | 30.14286 | 0.347027 | 43.79418 | 16.29468 | 4.251011 | 9.3746 | 10.2708 | 10.2708
55.86821 | 30.4518 | 0 | 51.33502 | 11.42986 | 5.717432 | 4.251449 | 17.83698 | 17.83698
80.43683 | 60.54875 | 0.2459225 | 24.30266 | 14.23896 | 3.994107 | 5.043646 | 9.745084 | 9.745084
65.54497 | 34.4126 | 0.7390805 | 42.49993 | 15.96084 | 4.284773 | 7.01458 | 11.38146 | 11.38146
38.74486 | 30.57227 | 0.7598761 | 65.41084 | 14.16477 | 5.096323 | 4.896621 | 15.67655 | 15.67655
80.82687 | 49.588 | 0.5065689 | 44.02138 | 11.82181 | 3.573208 | 5.084531 | 12.85695 | 12.85695
0 | 0 | 0 | 22.99839 | 14.13669 | 2.870067 | 5.057364 | 8.533596 | 8.533596
38.90508 | 30.94896 | 0.7867041 | 39.06453 | 14.03127 | 6.010188 | 4.790386 | 19.59648 | 19.59648
41.45839 | 30.5446 | 0.3745195 | 23.99734 | 13.76391 | 5.012814 | 5.051008 | 9.941156 | 9.941156
50.40755 | 29.85638 | 0.2879064 | 33.59877 | 16.29095 | 2.341141 | 4.831926 | 9.627149 | 9.627149
64.12962 | 60.00376 | 0.3742632 | 42.05332 | 16.25967 | 4.132497 | 9.404756 | 11.09327 | 11.09327
59.93806 | 29.60271 | 0 | 21.08043 | 11.72811 | 6.522167 | 7.907539 | 15.06368 | 15.06368
55.38412 | 29.80262 | 0.35431 | 42.40294 | 15.69723 | 4.265453 | 9.304079 | 10.92033 | 10.92033
80.28142 | 60.73388 | 1.025364 | 27.686 | 14.17338 | 5.098728 | 4.91827 | 11.04844 | 11.04844
80.75386 | 60.54711 | 0.7150478 | 43.47993 | 15.92577 | 4.129983 | 9.33914 | 14.06191 | 14.06191
50.48914 | 30.19631 | 0.3034181 | 33.69521 | 16.41433 | 2.251301 | 4.960743 | 8.648995 | 8.648995
44.07318 | 49.79413 | 0.5036543 | 48.43207 | 7.982015 | 5.083247 | 4.888129 | 20.43858 | 20.43858
63.36004 | 35.31105 | 0.9998218 | 52.24892 | 16.07714 | 4.358245 | 4.90093 | 23.45356 | 23.45356
81.32676 | 49.40403 | 0.5261111 | 44.41489 | 12.69742 | 3.59836 | 4.988451 | 15.6752 | 15.6752
79.3637 | 59.82058 | 0.7545727 | 66.90447 | 14.23221 | 4.986662 | 4.991314 | 15.92143 | 15.92143
63.93086 | 59.90121 | 1.00083 | 44.95866 | 16.11203 | 4.103003 | 9.481401 | 14.77252 | 14.77252
80.32204 | 59.30468 | 0.4814156 | 43.94545 | 14.46308 | 4.891031 | 5.051712 | 13.20036 | 13.20036
49.97546 | 20.74064 | 0 | 24.20226 | 16.16109 | 1.822703 | 4.637114 | 5.352675 | 5.352675
39.70004 | 30.81232 | 0.1214032 | 24.21068 | 14.22699 | 3.940363 | 4.994195 | 10.19729 | 10.19729
82.1673 | 60.081 | 0.5142309 | 26.0653 | 13.92529 | 3.86702 | 4.902361 | 9.974512 | 9.974512
0 | 0 | 0 | 48.32429 | 7.781401 | 2.414785 | 4.923003 | 17.25665 | 17.25665
64.80999 | 35.33178 | 0.7553879 | 41.84334 | 16.05935 | 4.12639 | 5.004971 | 13.46504 | 13.46504
40.45285 | 31.14753 | 0.2587235 | 41.61549 | 13.72373 | 2.729279 | 4.92848 | 11.20611 | 11.20611
41.18713 | 32.62428 | 2.008629 | 49.18498 | 20.36703 | 5.847465 | 5.170894 | 22.66448 | 22.66448
47.97172 | 29.79029 | 0.2945267 | 34.54382 | 16.43125 | 0.9298589 | 4.969874 | 7.777002 | 7.777002
0 | 0 | 0 | 43.87204 | 16.11532 | 3.545948 | 4.979596 | 21.19489 | 21.19489
79.28977 | 60.6485 | 0.4956143 | 66.45574 | 14.07949 | 4.99077 | 4.989708 | 15.99831 | 15.99831
40.56719 | 32.52636 | 0 | 38.52858 | 16.25277 | 6.105309 | 4.902515 | 18.67061 | 18.67061
40.37518 | 31.28868 | 0 | 38.08689 | 14.29401 | 6.112269 | 4.926812 | 16.5836 | 16.5836
63.21224 | 60.18239 | 0.4842921 | 32.23267 | 16.04047 | 1.881538 | 4.8954 | 7.515139 | 7.515139
54.61752 | 29.14346 | 0 | 40.95071 | 11.90404 | 5.704819 | 4.07609 | 14.38099 | 14.38099
80.85422 | 60.043 | 0.4974672 | 43.69463 | 14.03258 | 3.90033 | 4.934474 | 12.60359 | 12.60359
80.09524 | 60.75165 | 0.1284481 | 61.48909 | 13.93977 | 3.899933 | 4.900662 | 13.49254 | 13.49254
0 | 0 | 0 | 60.26776 | 13.62715 | 3.871002 | 5.008317 | 13.23214 | 13.23214
65.64867 | 35.26247 | 0.7500662 | 41.82221 | 15.98189 | 4.149766 | 3.058728 | 21.12693 | 21.12693
55.19012 | 29.50556 | 1.992744 | 45.4719 | 12.0604 | 5.967575 | 4.182213 | 19.99536 | 19.99536
54.67023 | 30.17975 | 2.000661 | 59.73971 | 11.58769 | 5.75195 | 4.054239 | 24.55346 | 24.55346
64.34625 | 60.03528 | 0.3502013 | 43.87798 | 16.19637 | 4.072065 | 9.304801 | 12.85817 | 12.85817
80.48413 | 60.16528 | 0.1167116 | 24.81662 | 13.88063 | 5.044223 | 5.0776 | 10.45616 | 10.45616
49.86171 | 18.91767 | 2.00861 | 23.16827 | 16.01139 | 4.26805 | 4.673945 | 19.25593 | 19.25593
39.51677 | 31.27087 | 1.599045 | 48.97322 | 20.34062 | 5.966251 | 5.053426 | 18.75831 | 18.75831
78.62283 | 49.25888 | 0.4998448 | 30.5859 | 19.78611 | 3.122379 | 4.93932 | 9.991923 | 9.991923
0 | 0 | 0 | 34.49269 | 15.85786 | 0.9284536 | 5.025875 | 8.626358 | 8.626358
60.5536 | 29.75806 | 0.5066335 | 26.85858 | 12.36155 | 6.624 | 7.984419 | 16.82077 | 16.82077
64.61663 | 34.77152 | 0.5148537 | 41.39798 | 15.99223 | 4.09342 | 4.987613 | 19.57396 | 19.57396
54.52863 | 29.09948 | 1.01891 | 46.15001 | 12.11478 | 5.758769 | 4.046691 | 14.97278 | 14.97278
82.06157 | 59.41104 | 0.4995055 | 43.62933 | 14.24972 | 2.966972 | 5.041658 | 11.62509 | 11.62509
54.91439 | 29.87434 | 0.7082139 | 42.83547 | 16.188 | 4.177325 | 9.386244 | 13.35065 | 13.35065
79.08756 | 59.35521 | 0.3874644 | 43.56495 | 14.22343 | 2.837807 | 5.163662 | 11.2674 | 11.2674
65.77008 | 60.06568 | 1.497147 | 45.39957 | 15.61698 | 4.118471 | 9.544772 | 16.48109 | 16.48109
40.22668 | 29.18485 | 0.9992353 | 44.05587 | 13.97202 | 3.793462 | 4.81324 | 13.14674 | 13.14674
81.15219 | 59.81068 | 2.000496 | 60.526 | 12.12001 | 5.681556 | 4.15698 | 26.8972 | 26.8972
40.00449 | 32.20668 | 1.191879 | 49.01925 | 19.89218 | 6.040135 | 5.01897 | 16.95401 | 16.95401
56.03032 | 29.24513 | 0.9958822 | 55.34099 | 11.79279 | 5.752322 | 4.192413 | 23.77394 | 23.77394
78.78769 | 59.84884 | 0.2513942 | 63.58102 | 14.25468 | 2.84798 | 4.823003 | 13.24735 | 13.24735
54.52717 | 30.42897 | 0 | 39.15555 | 11.95131 | 5.62186 | 4.149726 | 15.85218 | 15.85218
0 | 0 | 0 | 46.57826 | 16.38124 | 4.104526 | 2.934647 | 20.46111 | 20.46111
39.75561 | 33.32929 | 0.8215829 | 38.84402 | 15.92208 | 5.893866 | 4.959575 | 21.06497 | 21.06497
56.24746 | 29.98364 | 0 | 39.65657 | 11.99776 | 5.75518 | 4.137931 | 12.97972 | 12.97972
0 | 0 | 0 | 23.42287 | 14.31475 | 5.131387 | 5.073573 | 9.98678 | 9.98678
54.67479 | 30.0185 | 1.978103 | 44.41124 | 12.09493 | 5.782407 | 4.136806 | 19.48774 | 19.48774
40.27032 | 30.34259 | 1.001247 | 65.41053 | 14.13116 | 3.892829 | 5.040864 | 14.98153 | 14.98153
79.13374 | 59.63603 | 0.1311535 | 61.82653 | 13.993 | 5.023736 | 4.983777 | 15.48744 | 15.48744
39.7019 | 32.26511 | 2.002343 | 49.90195 | 14.22462 | 5.90928 | 5.066629 | 21.89553 | 21.89553
49.85331 | 20.19142 | 0 | 25.79228 | 15.77547 | 4.079737 | 4.603714 | 13.75596 | 13.75596
63.39197 | 34.93691 | 0.9947784 | 41.68123 | 16.22699 | 4.110449 | 5.136029 | 18.34849 | 18.34849
40.38193 | 29.88403 | 0.371069 | 41.34232 | 13.78107 | 3.997545 | 5.113523 | 12.74054 | 12.74054
38.87067 | 30.68831 | 0.2407367 | 25.32262 | 13.94895 | 3.782739 | 4.806878 | 9.736425 | 9.736425
40.57248 | 29.09234 | 0.5127492 | 26.48767 | 14.04024 | 2.87617 | 5.061925 | 8.998692 | 8.998692
40.11351 | 31.19135 | 1.592858 | 49.51262 | 14.17834 | 5.954276 | 4.969974 | 20.35341 | 20.35341
54.75725 | 30.06015 | 0.9977858 | 44.23522 | 12.25086 | 5.672203 | 4.199648 | 16.13119 | 16.13119
0 | 0 | 0 | 23.60419 | 14.04416 | 4.987553 | 5.067054 | 9.356567 | 9.356567
41.04542 | 31.59673 | 0 | 38.20562 | 19.77885 | 5.964894 | 5.066975 | 16.34023 | 16.34023
80.19827 | 59.81708 | 0.3947788 | 42.04092 | 13.47467 | 5.096673 | 5.119598 | 13.30436 | 13.30436
80.27944 | 60.23538 | 0.9974421 | 57.14539 | 12.14519 | 5.787675 | 4.203872 | 21.69814 | 21.69814
0 | 0 | 0 | 46.23951 | 12.09324 | 5.769301 | 4.992116 | 19.14431 | 19.14431
55.45978 | 29.23651 | 2.008028 | 60.63444 | 11.62914 | 5.725455 | 4.299463 | 22.15399 | 22.15399
55.62545 | 29.74014 | 0.6834923 | 42.50413 | 15.90049 | 4.14492 | 9.314742 | 11.28228 | 11.28228
53.83028 | 29.79242 | 0.9963566 | 43.72293 | 11.92948 | 5.718335 | 4.195488 | 15.4128 | 15.4128
54.5955 | 30.05374 | 0 | 50.46876 | 12.33298 | 5.627463 | 4.285231 | 19.66744 | 19.66744
55.855 | 31.21011 | 0 | 39.92343 | 11.92227 | 5.707077 | 4.207775 | 14.13731 | 14.13731
80.36237 | 60.95884 | 0.9803446 | 27.34895 | 14.36454 | 2.796665 | 4.950734 | 9.571251 | 9.571251
50.47967 | 20.37898 | 1.005657 | 24.50622 | 15.79375 | 4.236294 | 4.690826 | 16.03995 | 16.03995
39.75414 | 29.89761 | 0.3781507 | 63.09503 | 14.06279 | 4.028403 | 4.958861 | 14.43351 | 14.43351
79.99502 | 60.02681 | 0.7319193 | 45.36633 | 14.20392 | 2.948855 | 5.139611 | 11.40832 | 11.40832
0 | 0 | 0 | 46.28006 | 15.92717 | 4.219041 | 5.002419 | 14.97351 | 14.97351
56.9646 | 30.41628 | 0.9857524 | 56.67159 | 12.09333 | 5.695996 | 4.226201 | 23.94489 | 23.94489
78.38292 | 59.43011 | 1.016981 | 27.49924 | 13.98165 | 3.933075 | 5.04079 | 11.16996 | 11.16996
54.93589 | 30.68147 | 2.008336 | 44.92897 | 11.60727 | 5.817861 | 4.203786 | 19.17454 | 19.17454
82.03499 | 59.40359 | 1.475739 | 44.48247 | 16.00411 | 4.143724 | 9.386779 | 16.27906 | 16.27906
80.3618 | 60.06087 | 0.240978 | 41.40712 | 14.26269 | 3.885841 | 4.974028 | 12.76226 | 12.76226
40.94164 | 29.69811 | 0.2507757 | 41.73768 | 14.16229 | 4.055451 | 5.130374 | 12.29498 | 12.29498
0 | 0 | 0 | 44.64566 | 16.03434 | 3.480782 | 4.928339 | 21.53493 | 21.53493
0 | 0 | 0 | 44.0233 | 16.09572 | 4.20508 | 9.399524 | 9.480413 | 9.480413
55.42212 | 29.19977 | 1.492699 | 41.44137 | 15.85063 | 4.15993 | 9.322113 | 15.56559 | 15.56559
54.18122 | 29.80862 | 1.010216 | 44.79483 | 11.77587 | 5.565324 | 4.139552 | 16.81074 | 16.81074
80.96573 | 59.8553 | 1.0154 | 67.02947 | 14.06879 | 2.76531 | 5.187693 | 14.5946 | 14.5946
78.93951 | 61.07866 | 0.4980413 | 55.70595 | 12.12671 | 5.92733 | 4.34392 | 20.949 | 20.949
65.24662 | 60.42828 | 0.990601 | 55.56307 | 11.86561 | 5.739126 | 4.181119 | 20.21329 | 20.21329
55.29282 | 30.41181 | 2.009516 | 45.65658 | 11.89986 | 5.594172 | 4.244475 | 22.08797 | 22.08797
54.86845 | 30.40184 | 2.001783 | 44.73115 | 11.47361 | 5.770259 | 4.146782 | 16.79829 | 16.79829
40.7723 | 30.53174 | 0.3752569 | 42.61639 | 13.88368 | 5.030765 | 4.894715 | 13.13184 | 13.13184
60.66222 | 29.69605 | 1.005553 | 26.4004 | 11.97438 | 6.568747 | 4.954529 | 18.72792 | 18.72792
49.67893 | 19.95199 | 1.008657 | 23.69378 | 15.87045 | 4.167013 | 4.860057 | 14.44261 | 14.44261
66.63683 | 34.94471 | 0.7687741 | 43.41647 | 19.85756 | 3.140645 | 4.97084 | 12.93328 | 12.93328
0 | 0 | 0 | 41.71626 | 13.64555 | 4.966697 | 5.027079 | 12.66584 | 12.66584
38.54925 | 29.56526 | 1.013272 | 25.87556 | 13.84031 | 5.020365 | 4.878224 | 10.30517 | 10.30517
0 | 0 | 0 | 43.50741 | 12.11148 | 5.130661 | 5.071733 | 17.25805 | 17.25805
56.40352 | 28.10517 | 0 | 40.59113 | 12.14009 | 5.66 | 4.158642 | 18.96802 | 18.96802
41.77161 | 30.35907 | 0.2430663 | 25.16904 | 14.07417 | 2.752407 | 5.190456 | 9.035708 | 9.035708
55.56011 | 28.16193 | 0.9972955 | 55.25719 | 11.76628 | 5.81784 | 4.18448 | 24.32667 | 24.32667
55.13364 | 29.98204 | 1.008383 | 56.76966 | 12.01129 | 5.831524 | 4.306866 | 20.4429 | 20.4429
0 | 0 | 0 | 34.27327 | 15.86582 | 1.4432 | 4.932241 | 12.50413 | 12.50413
0 | 0 | 0 | 44.54723 | 12.38748 | 5.747945 | 5.081074 | 17.24289 | 17.24289
0 | 0 | 0 | 60.1271 | 14.37389 | 5.006333 | 4.900812 | 14.64561 | 14.64561
50.86931 | 29.17328 | 0.3044766 | 34.69028 | 16.00556 | 0.9743616 | 4.981614 | 8.148464 | 8.148464
54.34593 | 30.29083 | 1.985274 | 45.40425 | 11.95076 | 5.614599 | 4.217249 | 18.08493 | 18.08493
0 | 0 | 0 | 45.15648 | 16.29399 | 4.119086 | 6.999687 | 11.27701 | 11.27701
53.69281 | 29.68881 | 0 | 50.13363 | 11.93278 | 5.799645 | 4.064189 | 17.10092 | 17.10092
0 | 0 | 0 | 40.60889 | 14.10979 | 2.846323 | 5.018426 | 11.07368 | 11.07368
38.54198 | 31.39544 | 2.015885 | 48.58772 | 16.10463 | 5.821866 | 4.987571 | 21.5204 | 21.5204
64.48429 | 60.13321 | 0.7043885 | 43.1736 | 15.89151 | 4.26449 | 9.347627 | 12.00665 | 12.00665
39.93547 | 32.25221 | 1.602636 | 41.40165 | 20.26221 | 5.979138 | 5.136769 | 18.56451 | 18.56451
65.72573 | 35.46618 | 1.004814 | 43.73979 | 16.15793 | 4.119153 | 5.080611 | 19.17026 | 19.17026
54.71029 | 29.5082 | 0.9995382 | 55.90097 | 12.18091 | 5.738472 | 4.143658 | 22.98598 | 22.98598
80.27142 | 60.80319 | 0.2599331 | 63.14436 | 13.83998 | 5.01739 | 4.967462 | 15.09964 | 15.09964
80.16918 | 49.60978 | 0.7743964 | 44.35503 | 15.93766 | 5.107762 | 4.911503 | 17.71485 | 17.71485
54.30057 | 30.20739 | 0.9791363 | 56.89849 | 11.84301 | 5.833596 | 3.979811 | 24.09498 | 24.09498
39.82385 | 30.85494 | 0 | 34.01931 | 13.8996 | 6.00112 | 4.99576 | 15.59678 | 15.59678
79.20668 | 59.92492 | 0.1214466 | 61.63775 | 14.28083 | 2.841178 | 4.973489 | 12.90927 | 12.90927
54.05549 | 30.67775 | 2.022466 | 45.37786 | 11.90902 | 5.789623 | 4.191069 | 16.91578 | 16.91578
80.50515 | 50.166 | 0.5256333 | 31.43325 | 19.90056 | 3.414064 | 5.041717 | 13.69381 | 13.69381
55.91351 | 29.52424 | 0 | 50.88217 | 11.917 | 5.74396 | 4.221681 | 16.13047 | 16.13047
50.33055 | 19.77593 | 2.003277 | 24.16375 | 15.88394 | 4.269819 | 4.554095 | 15.38266 | 15.38266
64.75004 | 35.04832 | 1.494875 | 46.27585 | 16.42572 | 4.125732 | 4.951227 | 23.07291 | 23.07291
40.71545 | 30.17712 | 0.991472 | 44.80542 | 13.77737 | 2.846365 | 4.991451 | 11.60808 | 11.60808
65.97269 | 34.56181 | 1.005096 | 43.5246 | 16.1743 | 4.374436 | 5.129945 | 21.4108 | 21.4108
65.04963 | 34.94493 | 0.7629629 | 42.9981 | 20.13758 | 3.346408 | 5.01184 | 12.38179 | 12.38179
55.39452 | 30.56956 | 0 | 38.84942 | 11.79952 | 5.73591 | 4.23106 | 16.81499 | 16.81499
45.41706 | 48.89124 | 0.761637 | 44.11422 | 7.879052 | 3.558671 | 4.889067 | 24.03074 | 24.03074
0 | 0 | 0 | 38.73161 | 15.87174 | 4.277527 | 9.491653 | 9.158986 | 9.158986
80.1178 | 60.66436 | 1.516422 | 43.333 | 15.73895 | 4.223389 | 9.407553 | 16.57399 | 16.57399
55.60523 | 30.19304 | 1.014669 | 43.25559 | 11.73578 | 5.817115 | 4.115824 | 17.21287 | 17.21287
0 | 0 | 0 | 43.61458 | 12.14456 | 5.794665 | 5.192166 | 20.07123 | 20.07123
40.06014 | 29.74613 | 0.7526663 | 42.42782 | 14.15283 | 2.84865 | 5.03091 | 11.16685 | 11.16685
38.94409 | 29.92322 | 0.9992955 | 26.97992 | 13.8026 | 3.938979 | 4.987919 | 10.56764 | 10.56764
0 | 0 | 0 | 44.20146 | 16.05167 | 4.267538 | 6.910765 | 10.03182 | 10.03182
59.7461 | 30.15377 | 1.987021 | 29.03814 | 11.78234 | 6.550748 | 8.055416 | 17.51841 | 17.51841
40.72828 | 31.11598 | 2.015802 | 45.1961 | 13.73642 | 6.076614 | 4.998519 | 16.91529 | 16.91529
40.55223 | 29.31752 | 0.2673782 | 24.15037 | 13.74424 | 4.965181 | 5.032389 | 10.03484 | 10.03484
0 | 0 | 0 | 60.50471 | 13.62504 | 4.106255 | 5.096941 | 13.24597 | 13.24597
63.12921 | 35.3223 | 1.001495 | 65.85435 | 15.63814 | 4.275392 | 4.957386 | 29.99369 | 29.99369
65.84964 | 60.62937 | 0.5088716 | 55.04952 | 11.74117 | 5.703675 | 4.261804 | 19.78726 | 19.78726
55.30449 | 29.17478 | 2.002382 | 57.50199 | 12.55833 | 5.736407 | 4.135705 | 24.3121 | 24.3121
55.53939 | 29.72977 | 2.002563 | 45.33785 | 12.11986 | 5.737708 | 4.03196 | 20.48212 | 20.48212
55.30291 | 29.80477 | 0 | 51.77061 | 12.29512 | 5.62015 | 4.111631 | 16.9994 | 16.9994
0 | 0 | 0 | 47.1686 | 12.6527 | 4.958631 | 4.892405 | 23.50493 | 23.50493
78.94942 | 60.60315 | 0.1230365 | 42.76947 | 14.29179 | 3.937054 | 5.097351 | 12.05668 | 12.05668
40.3262 | 31.23775 | 1.210284 | 48.2796 | 14.20782 | 5.99217 | 5.05148 | 18.0424 | 18.0424
65.39177 | 36.36226 | 1.015463 | 44.16266 | 16.19613 | 4.117085 | 4.984774 | 19.43711 | 19.43711
64.86906 | 59.67809 | 0.9911595 | 47.06559 | 15.86338 | 4.179593 | 9.295825 | 15.7019 | 15.7019
80.52969 | 59.78254 | 0.6843232 | 44.48263 | 16.01166 | 4.131152 | 9.472918 | 14.85284 | 14.85284
0 | 0 | 0 | 61.50596 | 14.09674 | 2.826858 | 4.980013 | 12.75631 | 12.75631
79.5033 | 59.81474 | 0.2476571 | 43.65756 | 13.64618 | 2.856483 | 4.907947 | 11.40929 | 11.40929
55.46357 | 30.50625 | 1.000728 | 55.86419 | 11.64142 | 5.671163 | 4.199234 | 19.55191 | 19.55191
40.12544 | 28.8907 | 0.5155741 | 26.14407 | 13.98756 | 5.023215 | 5.082021 | 10.86519 | 10.86519
64.41196 | 33.90438 | 0.7342175 | 41.86337 | 11.54208 | 5.66501 | 5.041357 | 21.25548 | 21.25548
79.97274 | 50.20599 | 0.5144218 | 33.10347 | 20.18788 | 3.258521 | 4.967109 | 11.16922 | 11.16922
81.46783 | 49.71903 | 0.5087264 | 47.56358 | 12.29014 | 3.513644 | 4.991113 | 23.75775 | 23.75775
40.24927 | 29.53086 | 0.3862184 | 62.52719 | 14.15678 | 4.804259 | 4.813117 | 15.66323 | 15.66323
64.08766 | 34.70074 | 0.49674 | 64.95534 | 16.17572 | 4.144839 | 4.816819 | 24.06614 | 24.06614
49.29964 | 20.95628 | 2.00003 | 23.07984 | 15.79233 | 1.822974 | 4.747219 | 7.282695 | 7.282695

## BT Predictions
lf/df | lf(mm) | Vf(%) | fc(MPa) | d(mm) | c/d | l/d | τu,exp(MPa) | Predicted Values
0 | 0 | 0 | 29.6 | 8 | 3.75 | 3 | 24.7 | 13.63247
64 | 35 | 0.75 | 27.9 | 8 | 3.75 | 3 | 17.6 | 22.6224
0 | 0 | 0 | 29.6 | 12 | 2.5 | 3 | 24.2 | 9.743254
64 | 35 | 0.75 | 27.9 | 12 | 2.5 | 3 | 21.1 | 10.6998
0 | 0 | 0 | 29.6 | 20 | 1.5 | 3 | 14.6 | 11.49787
64 | 35 | 0.75 | 27.9 | 20 | 1.5 | 3 | 14.7 | 7.528834
0 | 0 | 0 | 27.9 | 16 | 1.34 | 5 | 5.76 | 11.5921
60 | 30 | 0.5 | 28.4 | 16 | 1.34 | 5 | 5.78 | 8.246342
60 | 30 | 1 | 30.5 | 16 | 1.34 | 5 | 5.67 | 6.024381
60 | 30 | 2 | 30.1 | 16 | 1.34 | 5 | 7.02 | 6.126153
0 | 0 | 0 | 27.9 | 16 | 2.1 | 5 | 7.05 | 11.64586
60 | 30 | 0.5 | 28.4 | 16 | 2.1 | 5 | 7.32 | 8.832032
60 | 30 | 1 | 30.5 | 16 | 2.1 | 5 | 9.29 | 6.113263
60 | 30 | 2 | 30.1 | 16 | 2.1 | 5 | 9.91 | 7.921422
0 | 0 | 0 | 27.5 | 20 | 0.88 | 5 | 4.3 | 11.45453
60 | 30 | 0.5 | 32.1 | 20 | 0.88 | 5 | 4.93 | 8.390933
60 | 30 | 1 | 25.3 | 20 | 0.88 | 5 | 5.12 | 5.844392
60 | 30 | 2 | 28.7 | 20 | 0.88 | 5 | 5.52 | 6.103732
0 | 0 | 0 | 27.5 | 20 | 1.5 | 5 | 5.58 | 11.51857
60 | 30 | 0.5 | 32.1 | 20 | 1.5 | 5 | 6.48 | 8.414196
60 | 30 | 1 | 25.3 | 20 | 1.5 | 5 | 6.93 | 5.995765
60 | 30 | 2 | 28.7 | 20 | 1.5 | 5 | 7.37 | 8.1133
0 | 0 | 0 | 32.9 | 25 | 2 | 5 | 6.72 | 10.49165
60 | 30 | 0.5 | 32 | 25 | 2 | 5 | 6.19 | 11.67273
60 | 30 | 1 | 28.1 | 25 | 2 | 5 | 7.02 | 11.67868
60 | 30 | 2 | 31.2 | 25 | 2 | 5 | 8.44 | 7.664095
0 | 0 | 0 | 32.9 | 25 | 1 | 5 | 4.05 | 10.62304
60 | 30 | 0.5 | 32 | 25 | 1 | 5 | 4.36 | 11.65737
60 | 30 | 1 | 28.1 | 25 | 1 | 5 | 4.71 | 11.66374
60 | 30 | 2 | 31.2 | 25 | 1 | 5 | 5.29 | 7.724315
0 | 0 | 0 | 29.5 | 32 | 1.34 | 5 | 4.47 | 10.59882
60 | 30 | 0.5 | 26.9 | 32 | 1.34 | 5 | 5.23 | 11.62219
60 | 30 | 1 | 28.8 | 32 | 1.34 | 5 | 5.54 | 11.64099
60 | 30 | 2 | 28.5 | 32 | 1.34 | 5 | 5.83 | 9.669697
0 | 0 | 0 | 29.5 | 32 | 0.56 | 5 | 2.84 | 10.62929
60 | 30 | 0.5 | 26.9 | 32 | 0.56 | 5 | 3.13 | 11.62129
60 | 30 | 1 | 28.8 | 32 | 0.56 | 5 | 3.88 | 11.63855
60 | 30 | 2 | 28.5 | 32 | 0.56 | 5 | 4.04 | 9.634895