## Test Predictions
lf/df | lf(mm) | Vf(%) | fc(MPa) | d(mm) | c/d | l/d | τu,exp(MPa) | Predicted Values
61.05701 | 28.72853 | 2.000268 | 29.2765 | 12.54914 | 6.605579 | 5.082375 | 21.63523 | 18.32623
55.276 | 29.43394 | 0 | 51.37124 | 11.81914 | 5.698132 | 4.197254 | 22.38154 | 17.89589
0 | 0 | 0 | 47.91462 | 8.397213 | 2.437399 | 5.096997 | 14.09825 | 15.70468
54.50417 | 29.94157 | 2.001998 | 59.32657 | 11.94228 | 5.686688 | 4.146599 | 25.00178 | 24.19057
55.27996 | 30.46289 | 0 | 39.84084 | 12.0628 | 5.78676 | 4.256321 | 13.96533 | 15.42013
54.60898 | 31.44941 | 0 | 50.81068 | 11.85177 | 5.810525 | 4.315375 | 18.49925 | 17.8572
49.57507 | 20.19942 | 0.9958845 | 24.56174 | 16.08026 | 4.256214 | 4.59362 | 16.78101 | 14.38259
64.73006 | 35.48796 | 0.7463887 | 41.96062 | 15.74506 | 4.202465 | 4.887663 | 15.28091 | 17.18894
41.40617 | 30.4055 | 0.5088131 | 25.21144 | 13.90379 | 3.989496 | 4.920208 | 10.19412 | 9.464798
0 | 0 | 0 | 60.57376 | 13.86462 | 4.873802 | 5.087761 | 14.7782 | 15.25446
55.0678 | 30.27618 | 1.996016 | 59.98811 | 12.0213 | 5.846859 | 4.218214 | 22.2207 | 24.5947
0 | 0 | 0 | 40.25919 | 14.19521 | 3.923718 | 5.103026 | 11.98655 | 12.98338
50.24591 | 19.2448 | 0 | 24.58497 | 15.70677 | 1.885637 | 4.653524 | 3.457666 | 8.04173
65.91586 | 60.77245 | 0.9156375 | 30.87592 | 19.91425 | 4.89216 | 5.02532 | 20.27476 | 16.20938
54.64376 | 30.05004 | 1.009568 | 57.86401 | 12.36583 | 5.861107 | 4.134682 | 21.04541 | 22.77557
40.93584 | 29.8767 | 0.7619313 | 27.37618 | 14.07237 | 3.938159 | 4.984697 | 11.05929 | 9.764836
53.96088 | 29.80625 | 0 | 39.54192 | 11.90329 | 5.689205 | 4.158082 | 15.83254 | 15.06194
80.18211 | 59.54244 | 0.3923386 | 25.05003 | 14.15727 | 2.875492 | 4.919051 | 9.023312 | 8.997296
39.0914 | 30.0033 | 1.017175 | 66.57494 | 14.39206 | 2.933262 | 4.983343 | 13.93719 | 14.30104
0 | 0 | 0 | 44.82071 | 19.7995 | 3.363709 | 4.970265 | 10.49447 | 10.23787
56.413 | 30.59872 | 0 | 50.2099 | 12.00513 | 5.73703 | 4.228973 | 18.73509 | 17.87341
39.79579 | 30.07853 | 0.3896497 | 63.54818 | 14.15212 | 2.859272 | 4.885666 | 13.47578 | 14.12449
39.44557 | 30.22917 | 0.1209307 | 24.38203 | 13.87593 | 2.785152 | 4.969848 | 8.291491 | 8.233952
40.65824 | 30.29576 | 0.4905126 | 43.9937 | 14.0531 | 3.920471 | 5.019267 | 12.82851 | 12.10303
80.58814 | 59.4175 | 0.7433242 | 45.63363 | 14.07576 | 3.860839 | 5.234397 | 13.16698 | 13.01841
79.88691 | 59.8121 | 1.012382 | 45.76143 | 14.24785 | 2.900001 | 5.160244 | 11.29292 | 12.59322
80.15748 | 60.15292 | 0.2435323 | 62.41574 | 13.28675 | 3.981479 | 4.942676 | 13.76646 | 14.32231
54.47015 | 30.70814 | 0 | 39.05785 | 11.88872 | 5.771108 | 4.195448 | 14.75945 | 15.10599
53.47778 | 30.36118 | 1.011615 | 41.88074 | 12.01179 | 5.5923 | 4.270779 | 19.13265 | 16.9978
65.11553 | 35.31571 | 0.4990789 | 46.22226 | 15.88964 | 4.147699 | 4.991395 | 17.61167 | 17.75067
50.87043 | 28.96938 | 0.3001011 | 33.62949 | 15.82668 | 1.509734 | 5.082828 | 7.598548 | 7.623088
80.02723 | 58.86813 | 0.746912 | 66.60416 | 13.8718 | 2.735555 | 4.940389 | 13.44319 | 14.16005
80.36432 | 60.14252 | 0.124152 | 42.29076 | 13.8532 | 4.93117 | 5.081367 | 13.04977 | 13.12144
79.26479 | 59.77865 | 0.7256773 | 27.14568 | 14.16182 | 4.97142 | 4.943794 | 10.51586 | 11.48672
38.29573 | 30.19212 | 0.1166967 | 40.66348 | 13.98762 | 3.942188 | 4.984738 | 12.25666 | 11.48293
55.35497 | 28.6862 | 1.000192 | 42.98893 | 16.19519 | 4.07999 | 9.241718 | 12.96508 | 12.77998
50.91261 | 29.94663 | 0.2779808 | 33.35131 | 16.29032 | 2.106536 | 5.168663 | 10.97531 | 7.737076
39.4624 | 29.6613 | 0.2427036 | 63.44325 | 13.97674 | 5.035838 | 4.981098 | 15.38466 | 15.01598
80.92611 | 60.05259 | 0.3806822 | 27.0048 | 13.89277 | 5.003099 | 4.955301 | 10.14918 | 11.23352
39.27783 | 31.62318 | 0.7901916 | 37.82495 | 19.92919 | 5.950521 | 4.923979 | 14.84146 | 17.21588
80.18655 | 60.21819 | 0.265537 | 25.03802 | 14.32557 | 2.864617 | 5.030202 | 8.590343 | 8.872557
38.89263 | 32.24376 | 1.574066 | 49.27555 | 16.4598 | 6.061495 | 5.065209 | 20.88292 | 19.75859
40.67222 | 29.72314 | 1.510271 | 53.57571 | 12.01532 | 5.832253 | 4.177092 | 20.92811 | 18.96719
40.4495 | 32.08878 | 0 | 33.75429 | 19.93129 | 5.956836 | 4.915429 | 15.66613 | 17.32975
64.50831 | 35.54272 | 0.7546644 | 42.03134 | 15.99406 | 4.13485 | 4.979443 | 14.53543 | 16.82084
40.05327 | 29.68659 | 0.3989668 | 25.63115 | 14.50871 | 2.926007 | 5.011267 | 8.717347 | 8.135188
0 | 0 | 0 | 45.88773 | 15.57111 | 3.974469 | 5.021892 | 16.17023 | 13.63284
0 | 0 | 0 | 34.99287 | 16.01829 | 0.8497399 | 4.976884 | 8.48048 | 11.41086
41.39638 | 29.656 | 0.9963548 | 66.4012 | 14.22487 | 4.946588 | 5.083255 | 16.10131 | 17.00066
64.24535 | 36.48294 | 0 | 32.78476 | 15.79443 | 4.27808 | 4.871174 | 18.64267 | 12.77992
79.84211 | 60.12694 | 0.2544041 | 23.88167 | 13.76204 | 4.960372 | 4.987554 | 9.518624 | 10.86773
40.85401 | 31.35851 | 0.5117283 | 64.94741 | 13.87288 | 3.890967 | 5.099223 | 14.15171 | 14.53007
38.66773 | 30.63048 | 0.1410695 | 60.8137 | 14.08262 | 2.920267 | 5.186952 | 13.09643 | 13.50228
40.15535 | 31.4659 | 1.597369 | 41.21445 | 13.83188 | 6.100527 | 5.125723 | 17.5756 | 17.46181
54.31177 | 29.72067 | 1.00312 | 44.39515 | 11.54933 | 5.765698 | 4.232315 | 16.17033 | 17.98367
55.31457 | 30.35115 | 0.9943993 | 56.29152 | 12.21657 | 5.810125 | 4.021012 | 21.43884 | 22.54818
0 | 0 | 0 | 48.41905 | 11.79921 | 5.074042 | 4.872169 | 27.55124 | 18.41187
64.86636 | 34.87566 | 0.7550307 | 43.05235 | 20.16767 | 3.195029 | 5.04624 | 13.43027 | 13.02462
49.32585 | 30.12848 | 0.2949074 | 34.98805 | 16.02717 | 0.8598696 | 4.824791 | 7.409933 | 8.139041
81.10875 | 60.06573 | 0.1426026 | 42.36344 | 14.25171 | 2.863082 | 5.125648 | 11.48927 | 10.67594
80.05596 | 59.37067 | 0.3963031 | 64.34304 | 14.16115 | 3.941731 | 5.052676 | 13.95914 | 14.39832
49.95413 | 19.46979 | 0 | 24.50671 | 15.88396 | 4.264252 | 4.809569 | 12.55443 | 12.31823
38.71254 | 29.90644 | 2.005738 | 54.60976 | 12.14374 | 5.796003 | 4.143542 | 23.76939 | 20.08421
63.08903 | 35.04153 | 1.516869 | 66.92726 | 16.40589 | 4.195299 | 5.057688 | 29.42227 | 27.18632
44.89017 | 50.50729 | 0.7558125 | 44.30602 | 7.964823 | 3.397968 | 4.981346 | 21.7926 | 20.7055
65.16457 | 59.66277 | 0.5185291 | 31.95099 | 15.51673 | 1.689391 | 4.88851 | 6.271799 | 8.452986
55.84939 | 30.68501 | 0.9963563 | 44.08878 | 15.93033 | 4.161022 | 9.341588 | 13.681 | 13.35944
0 | 0 | 0 | 33.79818 | 16.06059 | 0.9976724 | 4.991804 | 9.020886 | 11.32417
40.76623 | 29.55842 | 0.7553517 | 27.18585 | 14.38709 | 2.875746 | 4.972916 | 9.032473 | 8.281848
79.78205 | 59.67097 | 0.3680795 | 42.29122 | 13.96126 | 3.928804 | 5.047074 | 12.78908 | 11.97193
63.75762 | 34.26591 | 0.7624501 | 43.31993 | 16.24313 | 4.216968 | 3.009251 | 21.20058 | 21.66321
50.32361 | 19.79667 | 0 | 24.42072 | 16.10524 | 1.785303 | 4.712626 | 5.08002 | 7.77651
0 | 0 | 0 | 44.90503 | 15.75509 | 4.139662 | 4.988694 | 13.98904 | 13.81594
64.85067 | 33.96358 | 0.4763155 | 45.45514 | 16.05587 | 4.152407 | 5.070633 | 15.16118 | 17.20037
80.11135 | 59.79099 | 1.003863 | 66.48477 | 14.09099 | 5.019897 | 5.226757 | 16.65046 | 18.04294
40.65286 | 29.95643 | 0.4970156 | 52.67698 | 12.0568 | 5.696592 | 4.119621 | 19.66023 | 17.48786
79.6639 | 59.17959 | 0.4774615 | 64.00652 | 13.87083 | 3.934149 | 4.840742 | 14.34833 | 15.13329

## Train Predictions
lf/df | lf(mm) | Vf(%) | fc(MPa) | d(mm) | c/d | l/d | τu,exp(MPa) | Predicted Values
55.02444 | 30.70453 | 1.005299 | 56.42085 | 11.73633 | 5.713799 | 4.232859 | 21.22524 | 22.37289
39.70284 | 29.89345 | 0.1059953 | 60.40822 | 13.97707 | 4.970772 | 5.161817 | 14.86668 | 14.86779
40.17202 | 29.38011 | 0.7413496 | 65.46044 | 13.67808 | 3.821023 | 4.986248 | 14.76334 | 14.82084
40.47945 | 32.56326 | 0.8126186 | 37.39814 | 14.5496 | 6.042786 | 4.865014 | 16.09837 | 16.23832
40.82105 | 29.57609 | 0.1487761 | 41.28001 | 14.55808 | 4.952314 | 5.007976 | 12.57509 | 13.3989
0 | 0 | 0 | 61.50907 | 13.79531 | 2.80207 | 5.104778 | 12.46789 | 12.2454
41.45501 | 30.01363 | 0.9959378 | 44.11325 | 13.75588 | 5.026009 | 5.09636 | 13.49656 | 14.33183
79.94565 | 34.15009 | 0.7492195 | 48.785 | 8.377516 | 3.460103 | 4.949498 | 25.29928 | 24.4755
0 | 0 | 0 | 46.58791 | 16.1403 | 4.207317 | 7.014658 | 7.948756 | 9.716837
49.9685 | 20.73994 | 1.999838 | 25.38144 | 16.3655 | 1.899876 | 4.624615 | 6.150629 | 6.97944
79.05841 | 49.23228 | 0.5224119 | 44.96155 | 12.02133 | 3.437706 | 4.921704 | 14.70119 | 16.25141
56.39067 | 29.95171 | 1.983665 | 60.11303 | 11.91993 | 5.681252 | 4.179437 | 25.59994 | 24.78382
0 | 0 | 0 | 49.8702 | 11.89512 | 5.011474 | 5.095971 | 24.28013 | 17.97241
80.54763 | 59.94661 | 0.2418926 | 42.20707 | 14.29022 | 5.016091 | 5.024751 | 13.02376 | 13.60276
40.08246 | 32.01054 | 1.994244 | 46.33652 | 19.85073 | 5.847403 | 5.028494 | 20.66165 | 21.49521
54.43284 | 30.0191 | 2.016949 | 59.89326 | 11.86712 | 5.837319 | 4.233002 | 24.92502 | 24.2966
56.07522 | 29.58332 | 0.9972175 | 43.47073 | 11.76623 | 5.578779 | 4.288255 | 18.04924 | 17.90391
39.87226 | 32.38041 | 0.7922982 | 40.32698 | 20.12744 | 6.039759 | 4.820412 | 18.1785 | 17.48806
49.48481 | 19.5944 | 0.9861104 | 23.45801 | 15.3472 | 1.655839 | 4.554832 | 6.260149 | 5.435723
41.19772 | 31.26666 | 1.008768 | 52.50951 | 11.57167 | 5.719253 | 4.010983 | 20.58825 | 18.06718
55.27601 | 30.24497 | 2.003222 | 45.62546 | 11.7347 | 5.640026 | 4.093388 | 16.60793 | 19.04764
64.79575 | 35.28207 | 0.4916565 | 45.68213 | 15.81275 | 4.207986 | 5.021828 | 16.70177 | 17.48002
82.17077 | 34.51916 | 0.5095895 | 43.01303 | 7.954814 | 5.080963 | 4.944745 | 20.51148 | 21.33877
49.49592 | 19.6141 | 0 | 23.96062 | 15.85769 | 4.043803 | 4.623344 | 13.44956 | 12.09431
79.40963 | 59.43527 | 0.7085921 | 26.77532 | 14.16149 | 3.926389 | 4.939297 | 10.82213 | 9.992768
40.05955 | 31.98529 | 1.184783 | 41.0609 | 20.27004 | 5.882365 | 4.976476 | 17.51459 | 17.54509
49.19276 | 19.87207 | 0.9984791 | 23.30281 | 15.90427 | 1.779278 | 4.744587 | 5.468809 | 5.273247
54.77377 | 29.80055 | 0 | 51.54624 | 12.03592 | 5.718232 | 4.142484 | 14.62955 | 17.96989
39.49391 | 29.54962 | 0.4840967 | 43.4296 | 13.964 | 4.929773 | 5.148303 | 13.3067 | 13.08619
80.28842 | 60.94027 | 0.9935543 | 45.45511 | 13.84813 | 4.975301 | 4.924468 | 14.19632 | 15.62336
80.74203 | 59.83068 | 0.7638494 | 26.00054 | 14.14109 | 2.890663 | 5.07251 | 9.730914 | 9.058633
55.3168 | 30.24181 | 1.989689 | 59.84298 | 12.033 | 5.857154 | 4.079379 | 22.92397 | 24.55303
79.42593 | 49.99119 | 0.7685667 | 44.54301 | 16.00691 | 5.085076 | 4.985783 | 23.23314 | 19.35475
40.19232 | 30.26481 | 0.48417 | 64.13347 | 14.02553 | 5.063849 | 4.840609 | 16.07083 | 15.69948
38.25159 | 30.17473 | 0.7577474 | 27.16159 | 13.6821 | 4.931721 | 5.032873 | 10.46125 | 11.29801
79.00286 | 59.48937 | 1.505906 | 58.07555 | 12.08942 | 5.810254 | 4.329769 | 23.60883 | 23.41253
43.8769 | 49.66059 | 0.4926293 | 48.33874 | 8.448943 | 5.05612 | 4.932347 | 21.08535 | 20.68952
38.84671 | 29.50823 | 0.3768054 | 25.20591 | 14.08999 | 3.927926 | 4.898274 | 10.0445 | 9.212535
0 | 0 | 0 | 44.92646 | 16.10036 | 4.07896 | 3.0539 | 19.73979 | 19.21131
40.12294 | 31.00419 | 0.1475955 | 61.18644 | 14.27034 | 4.01439 | 5.09482 | 13.92245 | 14.26145
41.0756 | 29.68774 | 0.506537 | 64.29925 | 13.91977 | 2.793266 | 5.053981 | 13.76465 | 14.20029
55.25546 | 29.73732 | 1.005695 | 44.20863 | 11.7687 | 5.782305 | 3.967485 | 18.05818 | 18.1477
55.91386 | 29.6336 | 1.018065 | 43.66777 | 12.23043 | 5.74385 | 4.272464 | 20.16648 | 18.38437
54.35398 | 30.02524 | 0 | 51.2024 | 12.202 | 5.72499 | 4.143423 | 21.5615 | 17.91793
39.9414 | 30.66053 | 0.2537031 | 62.21556 | 14.07566 | 2.904371 | 4.969066 | 13.31558 | 14.14061
80.5769 | 60.00026 | 0.5159912 | 25.43741 | 14.24065 | 3.01488 | 5.006723 | 9.165027 | 8.98404
39.34559 | 32.42085 | 1.198263 | 48.29531 | 15.71973 | 5.932016 | 5.034539 | 16.34122 | 17.8879
79.32206 | 50.52897 | 0.7794184 | 43.78509 | 15.89404 | 5.14493 | 4.990431 | 24.74407 | 19.04637
66.46358 | 34.56978 | 0.7325352 | 42.09551 | 15.69758 | 4.191443 | 3.042457 | 20.56509 | 21.22362
64.56824 | 58.82739 | 0.9082275 | 31.70217 | 19.31943 | 5.003485 | 5.047896 | 15.43687 | 16.26137
55.14864 | 30.19345 | 0 | 39.1502 | 11.72308 | 5.710823 | 4.207286 | 14.07476 | 14.99269
55.34672 | 30.07082 | 1.0142 | 43.42111 | 12.09781 | 5.739757 | 4.124674 | 18.91571 | 18.09578
50.38469 | 29.92689 | 0.3082819 | 34.16096 | 15.91122 | 1.442691 | 4.931219 | 8.971109 | 7.994383
40.88028 | 29.19791 | 0.1343873 | 40.39963 | 13.67959 | 2.885621 | 4.811509 | 10.75534 | 11.57254
0 | 0 | 0 | 40.85651 | 13.70061 | 5.060077 | 4.89998 | 13.03561 | 15.66123
40.40821 | 30.25434 | 0.7598605 | 43.27198 | 13.82739 | 5.010663 | 4.97916 | 13.54434 | 13.76453
65.16036 | 35.0404 | 0.7660928 | 41.83625 | 12.02621 | 5.773602 | 5.135452 | 14.83279 | 18.75407
0 | 0 | 0 | 23.34894 | 13.85628 | 2.854752 | 4.94266 | 8.575638 | 9.002797
56.22763 | 30.70133 | 0 | 51.9836 | 11.71872 | 5.693576 | 4.237109 | 17.78894 | 18.14346
78.86934 | 59.92355 | 0.1128602 | 25.39549 | 14.13014 | 2.84601 | 4.953078 | 8.23465 | 9.059734
56.62902 | 29.87554 | 0 | 39.83828 | 11.9862 | 5.80332 | 4.065831 | 14.03053 | 15.54714
79.82661 | 60.23073 | 0.1285413 | 23.55006 | 13.89471 | 3.994435 | 4.924389 | 10.3257 | 9.804734
65.96195 | 59.43018 | 1.489331 | 55.32488 | 12.31522 | 5.798199 | 3.993095 | 22.69962 | 21.88172
40.01591 | 29.20178 | 0.3776595 | 41.22403 | 14.05086 | 2.897577 | 4.886656 | 11.22494 | 11.13162
0 | 0 | 0 | 44.98843 | 15.834 | 4.182057 | 3.095873 | 19.59163 | 19.31976
79.3151 | 59.89993 | 0.989028 | 44.40955 | 14.22833 | 3.85183 | 4.922073 | 13.90744 | 13.84238
64.37654 | 60.30655 | 0.7054288 | 45.81316 | 15.82514 | 4.223473 | 9.401242 | 13.98516 | 13.45291
64.9838 | 60.53201 | 1.495901 | 43.30947 | 15.92488 | 4.213808 | 9.406782 | 15.8918 | 16.15796
53.64157 | 30.31171 | 0 | 51.05681 | 12.50824 | 5.857186 | 3.971941 | 16.74716 | 18.07931
78.58149 | 60.92799 | 0.5035808 | 27.42171 | 13.64899 | 5.004819 | 4.851612 | 10.34848 | 11.16423
0 | 0 | 0 | 39.76305 | 14.23006 | 2.78315 | 4.990129 | 11.06505 | 11.89296
55.65932 | 29.47488 | 1.029056 | 56.89978 | 12.29445 | 5.667551 | 4.120153 | 20.91693 | 22.80459
59.19128 | 29.22833 | 0.4880935 | 26.70877 | 12.12877 | 6.522509 | 4.955925 | 17.88163 | 17.05307
56.84805 | 29.8099 | 1.482417 | 55.63934 | 12.20516 | 5.739223 | 4.082458 | 22.76753 | 23.60153
54.76641 | 29.61267 | 2.003274 | 58.72674 | 11.97348 | 5.8099 | 4.230149 | 29.57761 | 24.12536
0 | 0 | 0 | 23.97372 | 13.7755 | 3.842103 | 4.997216 | 10.00123 | 9.167947
0 | 0 | 0 | 44.84892 | 19.8983 | 3.200624 | 5.028012 | 9.101788 | 9.917233
59.84984 | 30.12358 | 0.9936308 | 27.00437 | 12.24292 | 6.464906 | 7.942129 | 16.27171 | 17.09348
0 | 0 | 0 | 45.49523 | 20.39824 | 3.193042 | 4.940164 | 8.777224 | 9.59768
0 | 0 | 0 | 40.8386 | 14.07745 | 3.815419 | 5.07861 | 11.82563 | 13.0401
39.00781 | 30.38479 | 0.7450199 | 42.94503 | 14.15716 | 3.93733 | 4.845241 | 12.50034 | 12.05072
79.9426 | 59.55065 | 0.3508935 | 44.07783 | 16.24341 | 4.180859 | 9.365824 | 13.35207 | 12.52847
63.79073 | 34.52519 | 0.986776 | 43.70613 | 15.87812 | 4.314948 | 4.925318 | 16.44175 | 18.92578
66.1236 | 35.78857 | 0.7484088 | 42.85936 | 15.94093 | 4.186103 | 7.071368 | 10.4885 | 12.19541
39.9415 | 30.50808 | 0.253822 | 61.52078 | 14.21474 | 3.882141 | 5.070971 | 13.92766 | 14.17923
63.62268 | 34.9373 | 0 | 57.96528 | 15.92868 | 4.223341 | 4.977292 | 19.98021 | 19.14907
55.76015 | 30.08239 | 2.010155 | 59.6523 | 11.88214 | 5.639976 | 4.118521 | 23.70262 | 24.46442
54.29038 | 29.92883 | 0.9830396 | 56.55322 | 12.01307 | 5.859987 | 4.24105 | 27.07756 | 22.18133
54.63773 | 28.75201 | 0 | 38.26354 | 11.58934 | 5.704685 | 4.096642 | 15.54825 | 14.68938
79.1374 | 60.1998 | 0.3871462 | 64.71729 | 14.33055 | 5.092238 | 4.942498 | 15.36183 | 15.67638
41.6039 | 30.15936 | 0.7510314 | 64.16148 | 13.8546 | 2.808758 | 5.047838 | 13.80619 | 14.6292
54.63719 | 29.447 | 0.502503 | 51.97513 | 12.06981 | 5.897712 | 4.008771 | 20.12449 | 19.94905
55.31434 | 30.36411 | 0.9885493 | 56.25081 | 12.0223 | 5.777226 | 4.099899 | 22.29094 | 22.4483
80.75261 | 60.2239 | 0.7395304 | 44.41621 | 14.14735 | 5.041695 | 4.99823 | 14.11381 | 14.9455
63.96843 | 59.27141 | 2.01847 | 60.14813 | 11.9734 | 5.73032 | 4.183919 | 22.61318 | 23.43449
55.76226 | 29.49861 | 1.486483 | 43.31211 | 15.98256 | 4.210097 | 9.380691 | 15.27185 | 15.4183
61.1489 | 29.56728 | 0 | 20.76798 | 12.26535 | 6.65082 | 5.014935 | 14.99586 | 15.78596
79.06981 | 59.90106 | 0.3701538 | 26.39657 | 14.0203 | 3.94453 | 4.949639 | 10.14246 | 9.735553
55.45508 | 30.17718 | 2.00215 | 59.70992 | 12.34013 | 5.832087 | 4.216509 | 23.47498 | 24.84379
80.15237 | 59.87308 | 0.3699573 | 65.43782 | 14.1465 | 2.926396 | 4.968134 | 12.77252 | 13.23563
53.83199 | 29.76111 | 1.99975 | 59.26469 | 12.15322 | 5.760652 | 4.207879 | 27.32071 | 24.22408
64.92094 | 59.27046 | 0.9037194 | 32.1179 | 19.38205 | 5.02081 | 5.029441 | 20.18427 | 16.37256
80.28429 | 59.65707 | 0.5020445 | 63.84911 | 13.80858 | 2.915036 | 4.899757 | 13.51078 | 13.73432
0 | 0 | 0 | 24.37695 | 14.00385 | 3.96131 | 5.045289 | 10.27299 | 9.334364
46.45644 | 49.63507 | 0.5153631 | 47.80004 | 8.262662 | 4.925447 | 4.907275 | 22.59641 | 20.96098
55.55354 | 29.91725 | 2.013212 | 44.40976 | 12.43579 | 5.745432 | 4.034141 | 18.52353 | 19.35119
49.75566 | 20.20606 | 1.980254 | 23.93375 | 15.74156 | 1.93755 | 4.678966 | 4.985455 | 6.938877
0 | 0 | 0 | 33.27156 | 16.45241 | 1.656332 | 5.013401 | 12.63186 | 11.25431
79.90485 | 59.93171 | 0.3621689 | 43.68038 | 16.2621 | 4.301058 | 9.2946 | 11.67447 | 12.48784
64.18728 | 35.33454 | 1.01349 | 62.73716 | 16.03222 | 4.276095 | 4.986534 | 26.27209 | 25.45079
38.38794 | 30.5888 | 0.9949392 | 25.87133 | 13.77644 | 2.73043 | 5.219965 | 9.010784 | 8.183235
79.25723 | 60.82113 | 1.001312 | 46.31903 | 16.19517 | 4.29799 | 9.32771 | 16.32883 | 15.65401
54.38942 | 29.08394 | 1.006911 | 43.2404 | 11.64394 | 5.72157 | 4.105333 | 17.49369 | 17.52105
54.5178 | 30.22862 | 0 | 50.93629 | 11.72514 | 5.641996 | 4.120892 | 18.88179 | 17.77359
55.56977 | 30.10934 | 1.998127 | 44.30253 | 11.59547 | 5.768613 | 4.096195 | 19.95793 | 18.49002
54.4524 | 30.23141 | 1.999005 | 60.27855 | 11.92041 | 5.873075 | 4.210706 | 27.54817 | 24.45236
79.51359 | 60.02843 | 1.006649 | 65.32913 | 13.96147 | 3.957851 | 5.200628 | 15.35926 | 16.18048
80.25448 | 59.99988 | 0.7368719 | 66.42091 | 13.97496 | 3.926674 | 5.100703 | 15.10406 | 14.86638
54.40147 | 30.02966 | 1.999326 | 44.35857 | 12.17151 | 5.816242 | 4.196824 | 19.85603 | 19.03542
38.56187 | 29.5637 | 0.4916582 | 42.50341 | 13.96963 | 2.867389 | 5.061162 | 11.28091 | 10.82826
66.30082 | 34.67674 | 0.7516424 | 41.54363 | 12.21129 | 5.816462 | 5.178733 | 20.39469 | 18.90986
80.59968 | 60.1452 | 1.008346 | 43.27018 | 16.17089 | 4.220878 | 9.44046 | 15.0409 | 15.58542
45.93223 | 50.44353 | 0.7708608 | 44.26016 | 7.923169 | 3.495898 | 5.02454 | 19.88789 | 20.71579
49.0485 | 19.52273 | 0.9982736 | 22.47921 | 15.70662 | 1.84256 | 4.70522 | 4.547648 | 5.562392
40.11141 | 29.39655 | 0.2545791 | 41.11228 | 14.15205 | 4.916784 | 5.035984 | 12.92591 | 12.98366
49.26924 | 30.20205 | 0.3210331 | 34.85552 | 15.80299 | 1.470228 | 4.931553 | 7.437884 | 8.256389
64.3613 | 34.68148 | 0.7510468 | 41.65673 | 15.89038 | 4.244277 | 6.995696 | 10.87734 | 11.89304
40.48074 | 31.00936 | 1.191624 | 41.59737 | 14.18947 | 5.905966 | 5.025692 | 16.73672 | 16.4098
41.47984 | 30.90143 | 0.1293353 | 23.46331 | 13.84885 | 4.993165 | 5.099666 | 9.69998 | 10.53404
49.00009 | 18.77466 | 1.988077 | 24.61231 | 15.73649 | 4.1735 | 4.727222 | 17.28502 | 16.46078
0 | 0 | 0 | 33.19164 | 15.99694 | 1.570287 | 5.114423 | 11.76597 | 10.93189
54.15938 | 29.70046 | 0.3620429 | 43.69861 | 15.73873 | 4.224792 | 9.417047 | 10.6545 | 11.12068
54.55374 | 29.93678 | 0 | 50.11649 | 12.10665 | 5.812867 | 4.168719 | 17.86238 | 17.75137
79.52065 | 61.3873 | 0.2402527 | 25.6424 | 14.15692 | 3.892913 | 4.964629 | 9.931532 | 9.644981
63.49514 | 35.04691 | 0.7399142 | 41.37812 | 15.75561 | 4.183687 | 6.989264 | 10.63104 | 11.46585
41.34383 | 28.9531 | 0.7548418 | 65.83621 | 13.80367 | 5.130431 | 4.940336 | 15.47671 | 16.4888
81.81767 | 48.77107 | 0.5181274 | 43.70887 | 12.22763 | 3.523884 | 5.030966 | 13.10824 | 15.63629
0 | 0 | 0 | 23.799 | 13.9891 | 2.831977 | 5.063912 | 8.057433 | 8.907913
40.13105 | 31.91432 | 0.7958546 | 39.25354 | 14.46659 | 6.013335 | 5.17395 | 18.9858 | 15.97933
39.9626 | 30.51364 | 0.3767517 | 23.81723 | 13.74142 | 4.904813 | 5.105381 | 10.20932 | 10.51021
49.7105 | 30.62345 | 0.2907225 | 34.89938 | 16.19326 | 2.211294 | 4.945312 | 9.95788 | 8.753685
65.40395 | 58.86461 | 0.3394582 | 41.67486 | 15.82081 | 4.216261 | 9.47032 | 10.66871 | 11.48998
60.50526 | 30.14672 | 0 | 21.98988 | 11.76262 | 6.705322 | 8.321504 | 14.89202 | 14.82846
53.82144 | 30.54362 | 0.3446515 | 42.28036 | 15.62632 | 4.178403 | 9.473705 | 10.39398 | 10.85936
80.73029 | 60.16574 | 1.004417 | 26.80915 | 14.01722 | 4.954299 | 4.83408 | 10.79564 | 11.67959
79.95468 | 59.40374 | 0.7144984 | 43.12829 | 16.15191 | 4.171335 | 9.427748 | 14.10182 | 14.152
51.3339 | 29.3235 | 0.3037686 | 34.80327 | 16.0319 | 2.102003 | 5.003666 | 8.376908 | 8.484383
44.74973 | 50.71249 | 0.5031308 | 48.68435 | 8.185156 | 5.149404 | 5.111794 | 20.26792 | 21.10059
63.32565 | 34.18347 | 0.97907 | 52.07636 | 15.87676 | 4.220302 | 4.961736 | 23.65347 | 22.19016
79.15418 | 49.77435 | 0.5000742 | 43.9671 | 11.99877 | 3.575372 | 5.085963 | 15.95764 | 15.49032
80.19165 | 60.10246 | 0.7451463 | 66.44827 | 13.86568 | 4.929452 | 4.943022 | 15.8663 | 16.73825
63.59332 | 59.4694 | 0.9877423 | 44.38535 | 16.02227 | 4.312357 | 9.491788 | 14.74961 | 14.73809
78.76538 | 59.95988 | 0.4930054 | 43.77454 | 13.5453 | 4.986484 | 5.024588 | 13.45407 | 14.11179
50.117 | 20.28238 | 0 | 24.6969 | 16.27518 | 1.806364 | 4.725721 | 5.079017 | 7.796823
42.25927 | 30.37586 | 0.1268593 | 23.24169 | 13.87168 | 3.912516 | 4.908314 | 9.440465 | 8.989281
80.28086 | 59.5985 | 0.5046983 | 26.37241 | 14.47467 | 3.878465 | 5.033239 | 10.11686 | 9.741445
0 | 0 | 0 | 47.84047 | 7.734993 | 2.480406 | 4.895782 | 17.3957 | 16.56518
64.96968 | 35.44556 | 0.740525 | 42.73889 | 16.3216 | 4.183913 | 4.887973 | 13.85154 | 17.61874
40.12388 | 30.21777 | 0.2447498 | 41.0372 | 14.14657 | 2.820699 | 4.904806 | 10.94109 | 11.21602
39.67931 | 32.45878 | 2.007398 | 48.64555 | 20.25205 | 5.840758 | 4.956816 | 22.52458 | 21.52654
50.29626 | 30.44865 | 0.3009248 | 34.86604 | 16.13359 | 0.8931085 | 4.979698 | 7.883335 | 7.748503
0 | 0 | 0 | 43.5215 | 15.99961 | 3.482697 | 4.943661 | 20.87393 | 12.89542
79.55618 | 59.05736 | 0.4983397 | 65.89398 | 13.80389 | 5.077972 | 4.905109 | 15.66677 | 16.499
38.98165 | 31.82417 | 0 | 38.09495 | 15.55581 | 6.04035 | 5.08131 | 18.13095 | 16.35938
40.01945 | 31.31146 | 0 | 38.83695 | 13.68915 | 6.013419 | 5.105194 | 15.70718 | 15.28806
65.56377 | 59.69018 | 0.4930359 | 31.0509 | 16.01425 | 1.974659 | 4.860265 | 7.554522 | 8.388438
55.83039 | 30.47086 | 0 | 40.5343 | 12.22386 | 5.77587 | 4.18536 | 13.87169 | 15.71227
79.97236 | 60.35723 | 0.5009501 | 42.89245 | 14.09536 | 3.928915 | 5.137846 | 13.12003 | 11.91691
81.22433 | 60.27652 | 0.1415498 | 61.77229 | 13.85909 | 3.882364 | 5.067556 | 13.48352 | 13.72244
0 | 0 | 0 | 61.22739 | 13.51195 | 3.817007 | 4.965765 | 13.21664 | 14.03966
65.72779 | 35.41134 | 0.7522736 | 41.79105 | 15.6801 | 4.120322 | 3.129859 | 21.56488 | 20.74799
54.8443 | 29.98058 | 2.008377 | 45.34793 | 11.88368 | 5.798876 | 4.329088 | 19.83287 | 19.25679
54.93793 | 30.37465 | 1.994554 | 60.15809 | 12.02606 | 5.775578 | 4.304502 | 24.38848 | 24.65309
63.74319 | 59.82996 | 0.3589162 | 44.94673 | 15.94543 | 4.23441 | 9.338628 | 12.575 | 11.73591
81.31395 | 59.79946 | 0.1405055 | 25.42577 | 13.96748 | 5.00947 | 5.153591 | 10.14905 | 10.97166
49.05603 | 20.2755 | 2.010233 | 23.26911 | 16.23015 | 4.15464 | 4.642756 | 19.71909 | 16.74052
40.36833 | 32.72352 | 1.601524 | 48.57353 | 19.97866 | 6.030473 | 4.899614 | 18.84317 | 19.90224
80.92298 | 49.49302 | 0.4885302 | 32.36672 | 20.03214 | 3.12006 | 4.918281 | 10.57808 | 11.41197
0 | 0 | 0 | 34.57488 | 15.65704 | 0.8587393 | 5.049572 | 9.086927 | 11.17822
59.56062 | 30.05772 | 0.4863893 | 25.47909 | 12.30174 | 6.541328 | 8.037007 | 16.80494 | 15.96999
63.63213 | 36.06997 | 0.4871749 | 41.54663 | 16.2874 | 4.3506 | 4.975622 | 19.93932 | 16.23886
55.6564 | 30.85699 | 0.9905731 | 44.76013 | 11.96648 | 5.804865 | 4.06138 | 14.79371 | 18.63905
80.26471 | 59.93015 | 0.5121604 | 44.29149 | 13.76339 | 2.851924 | 4.951793 | 11.26441 | 11.6353
53.69325 | 29.59673 | 0.6960291 | 43.01224 | 15.88945 | 4.247652 | 9.407177 | 12.8494 | 12.0202
79.32994 | 60.18851 | 0.3538019 | 42.71482 | 14.3391 | 2.957934 | 5.151024 | 11.07056 | 10.68168
66.3647 | 60.70269 | 1.508028 | 46.50531 | 15.90175 | 4.219059 | 9.337139 | 15.70378 | 16.52435
39.73744 | 30.40281 | 1.004505 | 44.04948 | 14.00257 | 3.889419 | 4.973833 | 12.38219 | 12.43034
80.14704 | 60.46733 | 2.006215 | 60.53005 | 12.1439 | 5.794704 | 4.236637 | 26.97472 | 24.91592
39.11025 | 32.86635 | 1.205757 | 49.33477 | 20.10935 | 6.096633 | 5.078211 | 16.82611 | 17.6525
55.04933 | 29.48428 | 0.9921803 | 57.16927 | 11.64116 | 5.721656 | 4.068843 | 23.70169 | 22.42578
81.29164 | 60.06225 | 0.2537884 | 62.0054 | 13.68876 | 2.922791 | 4.919022 | 13.22307 | 13.41482
56.60417 | 30.09429 | 0 | 39.2702 | 11.99247 | 5.751497 | 4.227597 | 15.82781 | 15.29035
0 | 0 | 0 | 44.69522 | 16.22338 | 4.151369 | 3.08941 | 19.96169 | 19.13061
40.43567 | 32.99701 | 0.789889 | 39.5356 | 16.11225 | 6.059942 | 5.158466 | 20.68448 | 17.11241
54.84678 | 29.51111 | 0 | 38.68858 | 11.88016 | 5.649477 | 4.201126 | 13.25468 | 14.82327
0 | 0 | 0 | 21.45454 | 14.10924 | 5.046839 | 4.976096 | 9.623851 | 10.02144
55.33965 | 29.56058 | 2.003121 | 45.51896 | 11.86641 | 5.690187 | 4.146247 | 19.5161 | 19.18752
40.08694 | 29.71322 | 0.9988533 | 67.31248 | 14.3259 | 3.81632 | 4.850001 | 14.77818 | 15.59506
79.40979 | 60.1815 | 0.1325982 | 62.76733 | 13.65512 | 4.982276 | 5.076926 | 14.77255 | 14.87117
40.15121 | 31.58299 | 2.019149 | 47.99873 | 13.92552 | 6.027887 | 4.91934 | 21.77043 | 20.19469
49.1554 | 20.07186 | 0 | 24.25986 | 15.95902 | 4.246751 | 4.519951 | 13.6392 | 12.81747
62.79846 | 34.38005 | 1.005 | 43.63607 | 16.52294 | 4.140646 | 5.032155 | 18.8579 | 18.15164
40.8366 | 30.49181 | 0.3724389 | 42.18379 | 13.7983 | 3.943037 | 4.880712 | 12.35243 | 12.11495
41.0989 | 30.18099 | 0.2406511 | 25.19127 | 14.41437 | 3.844222 | 4.939431 | 9.870713 | 9.181468
40.11376 | 30.2895 | 0.4914395 | 27.17775 | 13.86456 | 2.850975 | 5.135061 | 8.412954 | 8.075998
39.58443 | 31.8957 | 1.604 | 49.61013 | 14.04043 | 6.082901 | 5.174684 | 19.96693 | 19.1401
53.54818 | 30.62994 | 1.001829 | 44.56865 | 12.37014 | 5.635403 | 4.181757 | 16.0081 | 18.18577
0 | 0 | 0 | 23.64406 | 14.00956 | 5.093155 | 4.93928 | 9.697933 | 10.52781
40.99881 | 31.31974 | 0 | 37.7559 | 20.3804 | 5.873998 | 4.836278 | 16.19235 | 17.02658
80.26005 | 60.91356 | 0.3870208 | 42.53827 | 14.08984 | 5.030343 | 4.822396 | 13.34975 | 13.96996
81.8023 | 59.81037 | 0.9918944 | 57.26176 | 12.1724 | 5.594075 | 4.231673 | 21.75469 | 20.9287
0 | 0 | 0 | 43.6825 | 12.10146 | 5.676253 | 5.011743 | 19.06844 | 18.00743
55.9748 | 29.88253 | 1.990273 | 60.59848 | 11.90753 | 5.79781 | 4.295889 | 22.83951 | 24.83367
55.64799 | 29.38122 | 0.7211302 | 43.29383 | 15.94294 | 4.256934 | 9.490031 | 11.83219 | 12.46459
54.65541 | 29.74102 | 0.999705 | 43.53695 | 11.76271 | 5.682853 | 4.072454 | 15.4206 | 17.72237
53.70123 | 29.21426 | 0 | 49.48896 | 11.79396 | 5.746294 | 4.211103 | 19.33038 | 17.38498
54.0627 | 30.15737 | 0 | 39.03117 | 12.15939 | 5.78293 | 4.221551 | 14.70841 | 15.20556
79.88945 | 59.72911 | 0.9942073 | 28.09323 | 13.75758 | 2.880002 | 4.859118 | 9.644205 | 9.736009
49.06541 | 18.97434 | 0.9975014 | 23.04731 | 15.70437 | 4.137172 | 4.645754 | 15.70921 | 13.79441
38.80376 | 29.85758 | 0.3865403 | 62.80234 | 14.03125 | 4.02627 | 5.056546 | 14.4394 | 13.984
79.36702 | 60.13915 | 0.7601036 | 45.41754 | 13.80477 | 2.767017 | 5.022487 | 11.52732 | 11.96309
0 | 0 | 0 | 46.30528 | 15.83406 | 4.18211 | 4.906791 | 15.14898 | 14.14954
55.67389 | 30.53504 | 0.9957088 | 57.42384 | 12.23992 | 5.597815 | 4.146243 | 24.00427 | 22.90005
80.91256 | 59.7424 | 0.9934603 | 28.06512 | 14.3526 | 3.887087 | 5.083063 | 11.19678 | 10.37477
55.47721 | 29.53993 | 1.991315 | 45.44595 | 11.82641 | 5.719966 | 4.192085 | 18.81648 | 19.18117
80.23872 | 59.5079 | 1.513026 | 44.25229 | 15.95871 | 4.206996 | 9.227904 | 16.23674 | 16.92412
79.73339 | 60.89759 | 0.2492688 | 42.93422 | 13.70545 | 4.006668 | 5.010324 | 12.80805 | 11.9913
39.80346 | 29.74066 | 0.2473591 | 42.03612 | 13.50563 | 4.076128 | 5.120252 | 12.18092 | 11.62951
0 | 0 | 0 | 44.14237 | 16.39056 | 3.433313 | 4.891004 | 21.17209 | 12.86899
0 | 0 | 0 | 43.3295 | 16.62468 | 4.240544 | 9.372581 | 9.356887 | 10.08581
55.93099 | 29.80115 | 1.496193 | 42.87003 | 16.05298 | 4.254122 | 9.468653 | 15.20082 | 15.54458
55.76665 | 30.61595 | 0.986604 | 44.45065 | 11.83239 | 5.761748 | 4.229446 | 16.79948 | 18.45248
80.87421 | 59.99651 | 1.008699 | 66.78412 | 14.2089 | 2.811772 | 5.008499 | 13.68194 | 14.50802
80.77501 | 59.26192 | 0.5128838 | 55.42982 | 12.29066 | 5.694561 | 4.171209 | 20.04026 | 19.21215
65.2687 | 60.76496 | 1.016159 | 57.2519 | 12.03458 | 5.8086 | 4.155858 | 20.21688 | 20.45451
55.47107 | 29.43922 | 1.991736 | 46.42894 | 12.27269 | 5.84718 | 4.308542 | 22.299 | 20.1444
55.71396 | 30.03675 | 2.013322 | 43.65856 | 12.12398 | 5.919191 | 4.23819 | 17.39148 | 18.99538
39.97101 | 30.09038 | 0.3649391 | 42.4953 | 14.11945 | 4.958963 | 4.803535 | 13.40586 | 13.72713
61.01758 | 30.37671 | 0.9825645 | 28.01694 | 12.1086 | 6.584178 | 5.002008 | 19.10368 | 18.19701
50.93994 | 19.68078 | 0.9980076 | 24.01458 | 16.21854 | 4.133101 | 4.709256 | 14.86359 | 14.04914
64.23511 | 35.52034 | 0.7403799 | 41.40231 | 19.88958 | 3.219789 | 4.837653 | 12.44672 | 13.14419
0 | 0 | 0 | 39.10049 | 13.9977 | 4.922046 | 5.15061 | 12.58546 | 14.24353
39.57681 | 30.85278 | 1.005324 | 25.75399 | 13.96805 | 4.913823 | 4.838978 | 10.55275 | 12.3896
0 | 0 | 0 | 45.12668 | 12.0587 | 4.979888 | 5.025609 | 17.67553 | 17.0864
55.89993 | 30.2653 | 0 | 40.78942 | 11.98897 | 5.762555 | 4.076655 | 18.79761 | 15.67277
40.29197 | 30.94592 | 0.260886 | 25.41625 | 14.00425 | 2.883563 | 4.945562 | 9.155455 | 8.333973
57.05188 | 29.5785 | 1.024597 | 56.40047 | 12.29473 | 5.707516 | 4.404534 | 23.82494 | 22.99479
55.70308 | 29.25205 | 0.9982593 | 56.93461 | 11.96962 | 5.706492 | 4.244664 | 20.42007 | 22.5966
0 | 0 | 0 | 33.02267 | 15.74623 | 1.502961 | 5.049445 | 12.57844 | 10.97225
0 | 0 | 0 | 44.92477 | 12.11832 | 5.743701 | 4.902978 | 17.72072 | 18.62457
0 | 0 | 0 | 61.34619 | 14.01917 | 4.926087 | 5.034452 | 14.2894 | 15.1203
49.80114 | 29.31256 | 0.2980528 | 34.21408 | 15.87447 | 0.91354 | 5.023836 | 8.462952 | 7.653219
54.21779 | 30.2118 | 1.992706 | 45.06113 | 11.6888 | 5.715222 | 4.126523 | 18.02057 | 18.68715
0 | 0 | 0 | 46.46649 | 16.51764 | 4.201935 | 7.005269 | 11.13001 | 9.530607
55.10839 | 30.04128 | 0 | 49.97104 | 11.88918 | 5.612127 | 4.330788 | 16.95261 | 17.52311
0 | 0 | 0 | 40.58824 | 13.93196 | 2.914418 | 5.032556 | 10.33853 | 12.04923
38.42603 | 30.75283 | 1.995318 | 47.47722 | 16.17306 | 5.920255 | 5.059574 | 21.854 | 21.05047
64.1903 | 59.17968 | 0.6898368 | 43.97443 | 16.28777 | 4.01798 | 9.303065 | 12.77244 | 12.8113
39.58413 | 32.00715 | 1.603222 | 40.68825 | 20.03083 | 5.986037 | 4.975589 | 18.98011 | 19.383
64.06408 | 35.06962 | 1.010799 | 43.49608 | 15.9806 | 4.05782 | 5.028404 | 18.85728 | 18.02762
54.02814 | 29.91342 | 0.9726438 | 56.02789 | 12.03078 | 5.72086 | 4.196639 | 22.92722 | 21.92954
81.36192 | 60.34377 | 0.2501797 | 64.29452 | 13.79266 | 5.062548 | 5.045742 | 15.39843 | 15.0432
80.11734 | 49.42995 | 0.7492894 | 44.06746 | 15.89558 | 5.020463 | 5.119634 | 17.969 | 18.79276
55.91621 | 29.73087 | 0.9960729 | 56.76201 | 11.97495 | 5.750821 | 4.125515 | 24.30749 | 22.68459
40.22965 | 30.69307 | 0 | 32.74445 | 13.92716 | 6.144258 | 5.022454 | 15.82761 | 14.9958
81.00888 | 60.81616 | 0.1280744 | 61.01456 | 13.92614 | 2.876822 | 5.098556 | 13.41705 | 12.80112
55.7598 | 29.72042 | 2.000369 | 46.3669 | 12.07078 | 5.708891 | 4.200217 | 16.81738 | 19.83901
80.03609 | 49.58087 | 0.5211635 | 31.51316 | 20.34646 | 3.32452 | 5.080757 | 13.76677 | 11.72754
54.05356 | 30.07982 | 0 | 50.88323 | 11.81595 | 5.745421 | 4.150785 | 16.5171 | 17.76555
50.50769 | 19.95453 | 2.008692 | 24.41603 | 16.05698 | 4.278095 | 4.760421 | 15.22872 | 17.12882
64.21647 | 36.01486 | 1.476953 | 44.62977 | 15.99351 | 4.211001 | 4.961219 | 22.96683 | 20.94988
40.92095 | 29.7015 | 0.9809446 | 44.24512 | 13.82726 | 2.804127 | 4.946546 | 11.16502 | 11.74469
66.23422 | 34.77757 | 0.9966776 | 42.55062 | 15.84595 | 4.240305 | 4.910777 | 21.54662 | 18.77755
66.26039 | 34.8173 | 0.740347 | 41.59835 | 20.42257 | 3.240944 | 4.80106 | 12.13405 | 13.31988
54.25043 | 29.92006 | 0 | 38.20813 | 12.55505 | 5.852166 | 4.091607 | 16.98852 | 15.45891
44.88218 | 49.47114 | 0.7702493 | 43.55767 | 8.159527 | 3.409461 | 4.804196 | 24.54222 | 20.31038
0 | 0 | 0 | 39.5205 | 16.01961 | 4.192887 | 9.400159 | 9.101305 | 9.928614
81.29885 | 59.98536 | 1.493334 | 42.97931 | 16.02806 | 4.152625 | 9.598575 | 16.69131 | 17.22837
55.86201 | 30.16259 | 0.9997026 | 44.76447 | 12.0334 | 5.798867 | 4.345255 | 17.3304 | 18.72161
0 | 0 | 0 | 46.45917 | 12.20573 | 5.814375 | 4.919594 | 19.81836 | 18.98679
40.2358 | 29.93602 | 0.7688389 | 44.32528 | 14.55859 | 2.799342 | 5.064081 | 11.19927 | 10.97892
39.29525 | 29.4682 | 0.9941618 | 26.32797 | 14.32739 | 3.885188 | 5.009384 | 10.67552 | 10.14162
0 | 0 | 0 | 45.69542 | 16.33717 | 4.216163 | 6.914053 | 10.52103 | 9.690372
59.60964 | 29.74555 | 1.999038 | 28.7575 | 11.91008 | 6.609184 | 8.154103 | 17.99284 | 17.50713
40.99714 | 31.97951 | 2.005179 | 45.66595 | 13.93672 | 5.954642 | 5.320984 | 16.66259 | 19.62201
40.77441 | 30.06526 | 0.2531659 | 25.25436 | 14.38341 | 5.078934 | 4.989449 | 10.07352 | 11.55067
0 | 0 | 0 | 60.19066 | 13.86106 | 3.791492 | 5.144532 | 13.26192 | 13.49521
64.48759 | 35.06005 | 0.9932328 | 64.21948 | 15.84352 | 4.127088 | 5.061626 | 29.34271 | 25.18164
66.01949 | 59.5702 | 0.4972989 | 55.39689 | 12.7481 | 5.57928 | 4.162477 | 19.25478 | 18.78049
56.04112 | 30.13625 | 1.992035 | 58.32285 | 12.2313 | 5.65935 | 4.208066 | 24.50679 | 24.5155
54.80701 | 29.38108 | 2.010844 | 44.19712 | 12.35565 | 5.813384 | 4.140477 | 20.25746 | 19.18419
55.21706 | 30.47221 | 0 | 50.56231 | 12.03514 | 5.805785 | 4.190158 | 17.0606 | 17.89316
0 | 0 | 0 | 47.79039 | 12.07051 | 5.094498 | 4.90501 | 23.57465 | 18.10181
79.41918 | 60.75405 | 0.1278544 | 41.78669 | 13.92757 | 4.051097 | 4.838137 | 12.49857 | 12.11189
40.60364 | 32.32789 | 1.195254 | 47.64403 | 14.06145 | 6.131229 | 5.009007 | 17.64533 | 17.93651
63.95949 | 36.20441 | 1.009224 | 45.61164 | 15.60908 | 4.160322 | 4.950673 | 19.20765 | 19.26129
65.13863 | 59.15676 | 1.002901 | 46.51515 | 16.18415 | 4.143656 | 9.369597 | 15.64005 | 14.81532
79.07981 | 60.08279 | 0.7076455 | 43.33189 | 15.81177 | 4.06269 | 9.359887 | 15.14675 | 13.82842
0 | 0 | 0 | 61.15044 | 14.1815 | 2.7748 | 5.008952 | 12.15943 | 12.17524
81.25366 | 60.19152 | 0.2622419 | 42.00331 | 13.5756 | 2.919443 | 5.036327 | 11.48151 | 11.0261
54.8478 | 29.50081 | 1.008053 | 56.57327 | 11.921 | 5.72648 | 4.063918 | 19.62882 | 22.33347
40.65985 | 29.7707 | 0.509047 | 24.97456 | 13.64562 | 4.95382 | 5.0868 | 10.49598 | 10.95499
65.73543 | 35.39346 | 0.7542103 | 41.64699 | 12.1014 | 5.746022 | 5.097113 | 20.97023 | 18.72805
78.89871 | 49.1642 | 0.5075015 | 32.84603 | 19.52896 | 3.162023 | 4.983999 | 11.47364 | 11.26364
79.49715 | 49.74478 | 0.5003509 | 47.29461 | 12.05829 | 3.317333 | 5.121617 | 24.04107 | 16.36423
39.69458 | 29.98695 | 0.3875537 | 62.37647 | 13.83992 | 4.971341 | 4.95398 | 15.30199 | 15.30122
63.84798 | 33.70334 | 0.489621 | 63.5715 | 15.73071 | 4.101433 | 4.935576 | 23.66784 | 22.63051
49.8858 | 20.4105 | 1.993588 | 23.88609 | 15.76183 | 1.784026 | 4.659017 | 7.253959 | 6.427817

## BT Predictions
lf/df | lf(mm) | Vf(%) | fc(MPa) | d(mm) | c/d | l/d | τu,exp(MPa) | Predicted Values
0 | 0 | 0 | 29.6 | 8 | 3.75 | 3 | 24.7 | 14.51229
64 | 35 | 0.75 | 27.9 | 8 | 3.75 | 3 | 17.6 | 15.3413
0 | 0 | 0 | 29.6 | 12 | 2.5 | 3 | 24.2 | 13.69463
64 | 35 | 0.75 | 27.9 | 12 | 2.5 | 3 | 21.1 | 13.24053
0 | 0 | 0 | 29.6 | 20 | 1.5 | 3 | 14.6 | 14.96341
64 | 35 | 0.75 | 27.9 | 20 | 1.5 | 3 | 14.7 | 8.510906
0 | 0 | 0 | 27.9 | 16 | 1.34 | 5 | 5.76 | 10.96335
60 | 30 | 0.5 | 28.4 | 16 | 1.34 | 5 | 5.78 | 5.802145
60 | 30 | 1 | 30.5 | 16 | 1.34 | 5 | 5.67 | 5.411322
60 | 30 | 2 | 30.1 | 16 | 1.34 | 5 | 7.02 | 6.790641
0 | 0 | 0 | 27.9 | 16 | 2.1 | 5 | 7.05 | 10.75969
60 | 30 | 0.5 | 28.4 | 16 | 2.1 | 5 | 7.32 | 6.981719
60 | 30 | 1 | 30.5 | 16 | 2.1 | 5 | 9.29 | 7.157251
60 | 30 | 2 | 30.1 | 16 | 2.1 | 5 | 9.91 | 9.206796
0 | 0 | 0 | 27.5 | 20 | 0.88 | 5 | 4.3 | 12.11627
60 | 30 | 0.5 | 32.1 | 20 | 0.88 | 5 | 4.93 | 4.425403
60 | 30 | 1 | 25.3 | 20 | 0.88 | 5 | 5.12 | 2.850665
60 | 30 | 2 | 28.7 | 20 | 0.88 | 5 | 5.52 | 5.994478
0 | 0 | 0 | 27.5 | 20 | 1.5 | 5 | 5.58 | 11.85659
60 | 30 | 0.5 | 32.1 | 20 | 1.5 | 5 | 6.48 | 5.101796
60 | 30 | 1 | 25.3 | 20 | 1.5 | 5 | 6.93 | 3.96506
60 | 30 | 2 | 28.7 | 20 | 1.5 | 5 | 7.37 | 7.519107
0 | 0 | 0 | 32.9 | 25 | 2 | 5 | 6.72 | 9.193632
60 | 30 | 0.5 | 32 | 25 | 2 | 5 | 6.19 | 6.65685
60 | 30 | 1 | 28.1 | 25 | 2 | 5 | 7.02 | 7.034719
60 | 30 | 2 | 31.2 | 25 | 2 | 5 | 8.44 | 11.34428
0 | 0 | 0 | 32.9 | 25 | 1 | 5 | 4.05 | 10.18375
60 | 30 | 0.5 | 32 | 25 | 1 | 5 | 4.36 | 6.208844
60 | 30 | 1 | 28.1 | 25 | 1 | 5 | 4.71 | 6.103394
60 | 30 | 2 | 31.2 | 25 | 1 | 5 | 5.29 | 9.818778
0 | 0 | 0 | 29.5 | 32 | 1.34 | 5 | 4.47 | 12.79255
60 | 30 | 0.5 | 26.9 | 32 | 1.34 | 5 | 5.23 | 12.58942
60 | 30 | 1 | 28.8 | 32 | 1.34 | 5 | 5.54 | 12.59459
60 | 30 | 2 | 28.5 | 32 | 1.34 | 5 | 5.83 | 14.07633
0 | 0 | 0 | 29.5 | 32 | 0.56 | 5 | 2.84 | 13.26512
60 | 30 | 0.5 | 26.9 | 32 | 0.56 | 5 | 3.13 | 12.85958
60 | 30 | 1 | 28.8 | 32 | 0.56 | 5 | 3.88 | 12.82919
60 | 30 | 2 | 28.5 | 32 | 0.56 | 5 | 4.04 | 14.06511