## Test Predictions
lf/df | lf(mm) | Vf(%) | fc(MPa) | d(mm) | c/d | l/d | τu,exp(MPa) | Predicted Values
60 | 30 | 2 | 29 | 12 | 6.58 | 5 | 21.52 | 18.19721
55 | 30 | 0 | 50.8 | 12 | 5.75 | 4.17 | 22.39 | 17.88677
0 | 0 | 0 | 48 | 8 | 2.5 | 5 | 13.79 | 19.405175
55 | 30 | 2 | 59.9 | 12 | 5.75 | 4.17 | 24.75 | 25.37655
55 | 30 | 0 | 39.6 | 12 | 5.75 | 4.17 | 13.83 | 15.28613
55 | 30 | 0 | 50.8 | 12 | 5.75 | 4.17 | 18.76 | 17.88677
50 | 20 | 1 | 24 | 16 | 4.19 | 4.69 | 16.51 | 15.36375
65 | 35 | 0.75 | 42.02 | 16 | 4.19 | 5 | 15.49 | 14.61728
40 | 30 | 0.5 | 25.52 | 14 | 3.93 | 5 | 10.3 | 10.113
0 | 0 | 0 | 60.32 | 14 | 5 | 5 | 14.65 | 15.25871
55 | 30 | 2 | 59.9 | 12 | 5.75 | 4.17 | 22.1 | 25.37655
0 | 0 | 0 | 39.92 | 14 | 3.93 | 5 | 12.08 | 12.10687
50 | 20 | 0 | 24 | 16 | 1.84 | 4.69 | 3.97 | 5.032347
65 | 60 | 0.9 | 32 | 20 | 5 | 5 | 20.4 | 16.900735
55 | 30 | 1 | 56.6 | 12 | 5.75 | 4.17 | 21.07 | 22.78796
40 | 30 | 0.75 | 26.56 | 14 | 3.93 | 5 | 10.62 | 10.4581
55 | 30 | 0 | 39.6 | 12 | 5.75 | 4.17 | 15.74 | 15.28613
80 | 60 | 0.38 | 25.92 | 14 | 2.86 | 5 | 9.13 | 9.12225
40 | 30 | 1 | 66.08 | 14 | 2.86 | 5 | 13.93 | 14.7405
0 | 0 | 0 | 45.28 | 20 | 3.25 | 5 | 10.13 | 10.45651
55 | 30 | 0 | 50.8 | 12 | 5.75 | 4.17 | 18.96 | 17.88677
40 | 30 | 0.38 | 62.96 | 14 | 2.86 | 5 | 13.41 | 13.2321
40 | 30 | 0.13 | 24.48 | 14 | 2.86 | 5 | 8.54 | 8.6886
40 | 30 | 0.5 | 42.56 | 14 | 3.93 | 5 | 12.57 | 12.595925
80 | 60 | 0.75 | 44.88 | 14 | 3.93 | 5 | 13.22 | 13.1814875
80 | 60 | 1 | 45.52 | 14 | 2.86 | 5 | 11.69 | 12.2306
80 | 60 | 0.25 | 63.2 | 14 | 3.93 | 5 | 13.97 | 13.9912
55 | 30 | 0 | 39.6 | 12 | 5.75 | 4.17 | 14.98 | 15.28613
55 | 30 | 1 | 44.2 | 12 | 5.75 | 4.17 | 19.36 | 17.33821
65 | 35 | 0.5 | 45.88 | 16 | 4.19 | 5 | 18.07 | 16.99311
50 | 30 | 0.3 | 34.32 | 16 | 1.56 | 5 | 8.04 | 8.505553
80 | 60 | 0.75 | 66.24 | 14 | 2.86 | 5 | 13.67 | 13.9179
80 | 60 | 0.13 | 41.92 | 14 | 5 | 5 | 12.99 | 13.12805
80 | 60 | 0.75 | 27.28 | 14 | 5 | 5 | 10.78 | 11.3405
40 | 30 | 0.13 | 40.64 | 14 | 3.93 | 5 | 12.25 | 12.04782
55 | 30 | 1 | 43.6 | 16 | 4.19 | 9.38 | 13.41 | 15.06053
50 | 30 | 0.3 | 34.32 | 16 | 2.19 | 5 | 11.04 | 9.012052
40 | 30 | 0.25 | 61.92 | 14 | 5 | 5 | 15.2 | 14.9742
80 | 60 | 0.38 | 25.92 | 14 | 5 | 5 | 10.39 | 10.6324
40 | 32 | 0.8 | 37.36 | 20 | 6 | 5 | 14.92 | 17.657425
80 | 60 | 0.25 | 25.28 | 14 | 2.86 | 5 | 8.83 | 8.96225
40 | 32 | 1.6 | 48.92 | 16 | 6 | 5 | 20.75 | 19.814
40 | 30 | 1.5 | 54.1 | 12 | 5.75 | 4.17 | 21.37 | 21.14405
40 | 32 | 0 | 33.29 | 20 | 6 | 5 | 16.06 | 16.181155
65 | 35 | 0.75 | 42.02 | 16 | 4.19 | 5 | 14.8 | 14.61728
40 | 30 | 0.38 | 25.2 | 14 | 2.86 | 5 | 8.7 | 8.8456
0 | 0 | 0 | 45.28 | 16 | 4.19 | 5 | 15.76 | 15.4757
0 | 0 | 0 | 34.05 | 16 | 0.94 | 5 | 8.26 | 9.881503
40 | 30 | 1 | 66.08 | 14 | 5 | 5 | 16.11 | 19.55916
64 | 35 | 0 | 32.27 | 16 | 4.19 | 5 | 18.11 | 13.66725
80 | 60 | 0.25 | 25.28 | 14 | 5 | 5 | 10.3 | 10.5799
40 | 30 | 0.5 | 64.08 | 14 | 3.93 | 5 | 14.32 | 14.3299
40 | 30 | 0.13 | 61.2 | 14 | 2.86 | 5 | 12.93 | 13.0343
40 | 32 | 1.6 | 41.22 | 14 | 6 | 5 | 17.45 | 17.3631
55 | 30 | 1 | 44.2 | 12 | 5.75 | 4.17 | 16.6 | 17.33821
55 | 30 | 1 | 56.4 | 12 | 5.75 | 4.17 | 21.28 | 22.78796
0 | 0 | 0 | 48 | 12 | 5 | 5 | 27.75 | 22.9871
65 | 35 | 0.75 | 42.02 | 20 | 3.25 | 5 | 13.54 | 12.38415
50 | 30 | 0.3 | 34.32 | 16 | 0.94 | 5 | 7.83 | 8.243785
80 | 60 | 0.13 | 41.92 | 14 | 2.86 | 5 | 11.04 | 10.98197
80 | 60 | 0.38 | 64.8 | 14 | 3.93 | 5 | 14.03 | 14.2564
50 | 20 | 0 | 24 | 16 | 4.19 | 4.69 | 12.36 | 13.39797
40 | 30 | 2 | 55.1 | 12 | 5.75 | 4.17 | 23.83 | 21.50804
64 | 35 | 1.5 | 66.63 | 16 | 4.19 | 5 | 29.31 | 25.7288
45 | 50 | 0.77 | 44 | 8 | 3.5 | 5 | 21.85 | 21.85844
65 | 60 | 0.51 | 32 | 16 | 1.88 | 5 | 6.6 | 8.315634
55 | 30 | 1 | 45 | 16 | 4.19 | 9.38 | 13.74 | 15.08206
0 | 0 | 0 | 34.05 | 16 | 0.94 | 5 | 8.86 | 9.881503
40 | 30 | 0.75 | 26.56 | 14 | 2.86 | 5 | 9 | 9.1
80 | 60 | 0.38 | 43.12 | 14 | 3.93 | 5 | 12.93 | 12.63925
65 | 35 | 0.75 | 42.02 | 16 | 4.19 | 3 | 20.95 | 20.40229
50 | 20 | 0 | 24 | 16 | 1.84 | 4.69 | 5.22 | 5.032347
0 | 0 | 0 | 45.28 | 16 | 4.19 | 5 | 13.79 | 15.4757
65 | 35 | 0.5 | 45.88 | 16 | 4.19 | 5 | 14.97 | 16.99311
80 | 60 | 1 | 66.8 | 14 | 5 | 5 | 16.31 | 19.58388
40 | 30 | 0.5 | 52.5 | 12 | 5.75 | 4.17 | 19.86 | 19.92636
80 | 60 | 0.5 | 65.28 | 14 | 3.93 | 5 | 14.45 | 14.3261

## Train Predictions
lf/df | lf(mm) | Vf(%) | fc(MPa) | d(mm) | c/d | l/d | τu,exp(MPa) | Predicted Values
55 | 30 | 1 | 56.4 | 12 | 5.75 | 4.17 | 21.32 | 22.78796
40 | 30 | 0.13 | 61.2 | 14 | 5 | 5 | 14.94 | 14.8905
40 | 30 | 0.75 | 64.96 | 14 | 3.93 | 5 | 14.58 | 14.7081
40 | 32 | 0.8 | 37.36 | 14 | 6 | 5 | 15.86 | 16.91107
40 | 30 | 0.13 | 40.64 | 14 | 5 | 5 | 12.83 | 12.9409
0 | 0 | 0 | 60.32 | 14 | 2.86 | 5 | 12.7 | 12.7204
40 | 30 | 1 | 44.4 | 14 | 5 | 5 | 13.61 | 14.06892
80 | 35 | 0.77 | 48 | 8 | 3.5 | 5 | 25.36 | 23.1803
0 | 0 | 0 | 45.28 | 16 | 4.19 | 7 | 8.14 | 10.16094
50 | 20 | 2 | 24 | 16 | 1.84 | 4.69 | 5.95 | 6.034204
80 | 50 | 0.51 | 44 | 12 | 3.5 | 5 | 14.36 | 14.71667
55 | 30 | 2 | 59.9 | 12 | 5.75 | 4.17 | 25.9 | 25.37655
0 | 0 | 0 | 48 | 12 | 5 | 5 | 24.19 | 22.9871
80 | 60 | 0.25 | 42.16 | 14 | 5 | 5 | 13.15 | 13.23085
40 | 32 | 2 | 45.75 | 20 | 6 | 5 | 20.68 | 19.78423
55 | 30 | 2 | 59.9 | 12 | 5.75 | 4.17 | 25.43 | 25.37655
55 | 30 | 1 | 44.2 | 12 | 5.75 | 4.17 | 18.28 | 17.33821
40 | 32 | 0.8 | 39.63 | 20 | 6 | 5 | 18.53 | 19.118825
50 | 20 | 1 | 24 | 16 | 1.84 | 4.69 | 6.05 | 5.39921
40 | 30 | 1 | 52.5 | 12 | 5.75 | 4.17 | 20.42 | 20.42766
55 | 30 | 2 | 45.2 | 12 | 5.75 | 4.17 | 16.34 | 18.82766
65 | 35 | 0.5 | 45.88 | 16 | 4.19 | 5 | 16.94 | 16.99311
80 | 35 | 0.51 | 44 | 8 | 5 | 5 | 20.7 | 19.54235
50 | 20 | 0 | 24 | 16 | 4.19 | 4.69 | 13.41 | 13.39797
80 | 60 | 0.75 | 27.28 | 14 | 3.93 | 5 | 10.69 | 10.7127
40 | 32 | 1.2 | 40.99 | 20 | 6 | 5 | 17.51 | 17.71315
50 | 20 | 1 | 24 | 16 | 1.84 | 4.69 | 5.77 | 5.39921
55 | 30 | 0 | 50.8 | 12 | 5.75 | 4.17 | 15.1 | 17.88677
40 | 30 | 0.5 | 42.56 | 14 | 5 | 5 | 13.35 | 13.3092
80 | 60 | 1 | 45.52 | 14 | 5 | 5 | 14.06 | 15.03205
80 | 60 | 0.75 | 27.28 | 14 | 2.86 | 5 | 9.68 | 9.6543
55 | 30 | 2 | 59.9 | 12 | 5.75 | 4.17 | 22.86 | 25.37655
80 | 50 | 0.77 | 44 | 16 | 5 | 5 | 23.17 | 21.78877
40 | 30 | 0.5 | 64.08 | 14 | 5 | 5 | 15.66 | 15.7899
40 | 30 | 0.75 | 26.56 | 14 | 5 | 5 | 10.36 | 10.5104
80 | 60 | 1.5 | 58.9 | 12 | 5.75 | 4.17 | 23.77 | 23.85847
45 | 50 | 0.51 | 48 | 8 | 5 | 5 | 20.9 | 21.41469
40 | 30 | 0.38 | 25.2 | 14 | 3.93 | 5 | 9.97 | 9.9862
0 | 0 | 0 | 45.28 | 16 | 4.19 | 3 | 19.68 | 19.65133
40 | 30 | 0.13 | 61.2 | 14 | 3.93 | 5 | 13.67 | 13.6953
40 | 30 | 0.5 | 64.08 | 14 | 2.86 | 5 | 13.58 | 13.508
55 | 30 | 1 | 44.2 | 12 | 5.75 | 4.17 | 18.25 | 17.33821
55 | 30 | 1 | 44.2 | 12 | 5.75 | 4.17 | 20.01 | 17.33821
55 | 30 | 0 | 50.8 | 12 | 5.75 | 4.17 | 21.41 | 17.88677
40 | 30 | 0.25 | 61.92 | 14 | 2.86 | 5 | 13.15 | 13.0884
80 | 60 | 0.5 | 26.32 | 14 | 2.86 | 5 | 9.42 | 9.27785
40 | 32 | 1.2 | 48.35 | 16 | 6 | 5 | 16.38 | 17.3515
80 | 50 | 0.77 | 44 | 16 | 5 | 5 | 25.08 | 21.78877
65 | 35 | 0.75 | 42.02 | 16 | 4.19 | 3 | 20.51 | 20.40229
65 | 60 | 0.9 | 32 | 20 | 5 | 5 | 15.01 | 16.900735
55 | 30 | 0 | 39.6 | 12 | 5.75 | 4.17 | 13.87 | 15.28613
55 | 30 | 1 | 44.2 | 12 | 5.75 | 4.17 | 19.35 | 17.33821
50 | 30 | 0.3 | 34.32 | 16 | 1.56 | 5 | 8.91 | 8.505553
40 | 30 | 0.13 | 40.64 | 14 | 2.86 | 5 | 10.82 | 10.8425
0 | 0 | 0 | 39.92 | 14 | 5 | 5 | 12.67 | 12.7035
40 | 30 | 0.75 | 43.36 | 14 | 5 | 5 | 13.41 | 13.3992
65 | 35 | 0.75 | 42.02 | 12 | 5.75 | 5 | 14.33 | 18.40021
0 | 0 | 0 | 23.52 | 14 | 2.86 | 5 | 8.48 | 8.517917
55 | 30 | 0 | 50.8 | 12 | 5.75 | 4.17 | 17.58 | 17.88677
80 | 60 | 0.13 | 24.88 | 14 | 2.86 | 5 | 8.74 | 8.9295
55 | 30 | 0 | 39.6 | 12 | 5.75 | 4.17 | 14.54 | 15.28613
80 | 60 | 0.13 | 24.88 | 14 | 3.93 | 5 | 9.94 | 9.9774
65 | 60 | 1.5 | 56.9 | 12 | 5.75 | 4.17 | 22.3 | 22.35912
40 | 30 | 0.38 | 41.76 | 14 | 2.86 | 5 | 11.08 | 11.092625
0 | 0 | 0 | 45.28 | 16 | 4.19 | 3 | 19.37 | 19.65133
80 | 60 | 1 | 45.52 | 14 | 3.93 | 5 | 13.58 | 13.83983
65 | 60 | 0.7 | 44.7 | 16 | 4.19 | 9.38 | 14.33 | 13.9351875
65 | 60 | 1.5 | 43.8 | 16 | 4.19 | 9.38 | 15.89 | 15.8271
55 | 30 | 0 | 50.8 | 12 | 5.75 | 4.17 | 16.89 | 17.88677
80 | 60 | 0.5 | 26.32 | 14 | 5 | 5 | 10.62 | 10.971
0 | 0 | 0 | 39.92 | 14 | 2.86 | 5 | 10.75 | 10.7652
55 | 30 | 1 | 56.4 | 12 | 5.75 | 4.17 | 20.79 | 22.78796
60 | 30 | 0.5 | 26 | 12 | 6.58 | 5 | 18.44 | 17.8324
55 | 30 | 1.5 | 55.4 | 12 | 5.75 | 4.17 | 22.65 | 21.96649
55 | 30 | 2 | 59.9 | 12 | 5.75 | 4.17 | 29.73 | 25.37655
0 | 0 | 0 | 23.52 | 14 | 3.93 | 5 | 9.81 | 9.7744
0 | 0 | 0 | 45.28 | 20 | 3.25 | 5 | 9.33 | 10.45651
60 | 30 | 1 | 27.5 | 12 | 6.58 | 8 | 16.07 | 16.68935
0 | 0 | 0 | 45.28 | 20 | 3.25 | 5 | 8.88 | 10.45651
0 | 0 | 0 | 39.92 | 14 | 3.93 | 5 | 12.08 | 12.10687
40 | 30 | 0.75 | 43.36 | 14 | 3.93 | 5 | 12.63 | 12.658225
80 | 60 | 0.35 | 43.9 | 16 | 4.19 | 9.38 | 13.39 | 13.4818
65 | 35 | 1 | 44.59 | 16 | 4.19 | 5 | 16.16 | 18.26985
65 | 35 | 0.75 | 42.02 | 16 | 4.19 | 7 | 10.4 | 10.96341
40 | 30 | 0.25 | 61.92 | 14 | 3.93 | 5 | 13.8 | 13.7462
64 | 35 | 0 | 57.66 | 16 | 4.19 | 5 | 19.79 | 19.9899
55 | 30 | 2 | 59.9 | 12 | 5.75 | 4.17 | 23.48 | 25.37655
55 | 30 | 1 | 56.4 | 12 | 5.75 | 4.17 | 27.45 | 22.78796
55 | 30 | 0 | 39.6 | 12 | 5.75 | 4.17 | 15.76 | 15.28613
80 | 60 | 0.38 | 64.8 | 14 | 5 | 5 | 15.62 | 15.6359
40 | 30 | 0.75 | 64.96 | 14 | 2.86 | 5 | 13.61 | 13.795
55 | 30 | 0.5 | 51.6 | 12 | 5.75 | 4.17 | 20.28 | 19.504
55 | 30 | 1 | 56.4 | 12 | 5.75 | 4.17 | 21.89 | 22.78796
80 | 60 | 0.75 | 44.88 | 14 | 5 | 5 | 13.8 | 14.0871
65 | 60 | 2 | 60.6 | 12 | 5.75 | 4.17 | 22.69 | 23.67694
55 | 30 | 1.5 | 43.8 | 16 | 4.19 | 9.38 | 15.48 | 15.47972
60 | 30 | 0 | 22 | 12 | 6.58 | 5 | 15.53 | 15.77637
80 | 60 | 0.38 | 25.92 | 14 | 3.93 | 5 | 10.07 | 10.0911
55 | 30 | 2 | 59.9 | 12 | 5.75 | 4.17 | 23.62 | 25.37655
80 | 60 | 0.38 | 64.8 | 14 | 2.86 | 5 | 13.25 | 13.3494
55 | 30 | 2 | 59.9 | 12 | 5.75 | 4.17 | 26.97 | 25.37655
65 | 60 | 0.9 | 32 | 20 | 5 | 5 | 19.9 | 16.900735
80 | 60 | 0.5 | 65.28 | 14 | 2.86 | 5 | 13.51 | 13.5326
0 | 0 | 0 | 23.52 | 14 | 3.93 | 5 | 9.81 | 9.7744
45 | 50 | 0.51 | 48 | 8 | 5 | 5 | 23 | 21.41469
55 | 30 | 2 | 45.2 | 12 | 5.75 | 4.17 | 18.5 | 18.82766
50 | 20 | 2 | 24 | 16 | 1.84 | 4.69 | 5.16 | 6.034204
0 | 0 | 0 | 34.05 | 16 | 1.56 | 5 | 12.63 | 12.05249
80 | 60 | 0.35 | 42.8 | 16 | 4.19 | 9.38 | 11.76 | 12.0448
64 | 35 | 1 | 63.62 | 16 | 4.19 | 5 | 25.81 | 26.1174
40 | 30 | 1 | 26.8 | 14 | 2.86 | 5 | 9.06 | 9.1682
80 | 60 | 1 | 45.5 | 16 | 4.19 | 9.38 | 16.07 | 15.88755
55 | 30 | 1 | 44.2 | 12 | 5.75 | 4.17 | 17.49 | 17.33821
55 | 30 | 0 | 50.8 | 12 | 5.75 | 4.17 | 18.84 | 17.88677
55 | 30 | 2 | 45.2 | 12 | 5.75 | 4.17 | 19.5 | 18.82766
55 | 30 | 2 | 59.9 | 12 | 5.75 | 4.17 | 27.6 | 25.37655
80 | 60 | 1 | 66.8 | 14 | 3.93 | 5 | 15.07 | 15.3928
80 | 60 | 0.75 | 66.24 | 14 | 3.93 | 5 | 14.84 | 14.8923
55 | 30 | 2 | 45.2 | 12 | 5.75 | 4.17 | 19.55 | 18.82766
40 | 30 | 0.5 | 42.56 | 14 | 2.86 | 5 | 11.14 | 11.1917
65 | 35 | 0.75 | 42.02 | 12 | 5.75 | 5 | 20.39 | 18.40021
80 | 60 | 1 | 44.1 | 16 | 4.19 | 9.38 | 15.24 | 15.5858
45 | 50 | 0.77 | 44 | 8 | 3.5 | 5 | 20.03 | 21.85844
50 | 20 | 1 | 24 | 16 | 1.84 | 4.69 | 4.34 | 5.39921
40 | 30 | 0.25 | 41.44 | 14 | 5 | 5 | 13.12 | 13.1513
50 | 30 | 0.3 | 34.32 | 16 | 1.56 | 5 | 7.93 | 8.505553
65 | 35 | 0.75 | 42.02 | 16 | 4.19 | 7 | 10.86 | 10.96341
40 | 32 | 1.2 | 40.99 | 14 | 6 | 5 | 16.24 | 16.8815
40 | 30 | 0.13 | 24.48 | 14 | 5 | 5 | 9.91 | 10.0225
50 | 20 | 2 | 24 | 16 | 4.19 | 4.69 | 17.34 | 17.20972
0 | 0 | 0 | 34.05 | 16 | 1.56 | 5 | 11.37 | 12.05249
55 | 30 | 0.35 | 43.8 | 16 | 4.19 | 9.38 | 10.64 | 11.19943
55 | 30 | 0 | 50.8 | 12 | 5.75 | 4.17 | 18 | 17.88677
80 | 60 | 0.25 | 25.28 | 14 | 3.93 | 5 | 10 | 10.0038
65 | 35 | 0.75 | 42.02 | 16 | 4.19 | 7 | 11.06 | 10.96341
40 | 30 | 0.75 | 64.96 | 14 | 5 | 5 | 15.79 | 16.056
80 | 50 | 0.51 | 44 | 12 | 3.5 | 5 | 12.84 | 14.71667
0 | 0 | 0 | 23.52 | 14 | 2.86 | 5 | 8.48 | 8.517917
40 | 32 | 0.8 | 39.63 | 14 | 6 | 5 | 19.21 | 18.6562
40 | 30 | 0.38 | 25.2 | 14 | 5 | 5 | 10.1 | 10.1279
50 | 30 | 0.3 | 34.32 | 16 | 2.19 | 5 | 9.98 | 9.012052
65 | 60 | 0.35 | 42.9 | 16 | 4.19 | 9.38 | 11.03 | 11.2617
60 | 30 | 0 | 22 | 12 | 6.58 | 8 | 14.95 | 15.25951
55 | 30 | 0.35 | 42.1 | 16 | 4.19 | 9.38 | 10.34 | 10.57103
80 | 60 | 1 | 27.76 | 14 | 5 | 5 | 11.14 | 12.07387
80 | 60 | 0.7 | 43.1 | 16 | 4.19 | 9.38 | 14.14 | 13.3835
50 | 30 | 0.3 | 34.32 | 16 | 2.19 | 5 | 8.39 | 9.012052
45 | 50 | 0.51 | 48 | 8 | 5 | 5 | 20.16 | 21.41469
64 | 35 | 1 | 52.5 | 16 | 4.19 | 5 | 23.61 | 22.93109
80 | 50 | 0.51 | 44 | 12 | 3.5 | 5 | 15.9 | 14.71667
80 | 60 | 0.75 | 66.24 | 14 | 5 | 5 | 16.08 | 16.4647
65 | 60 | 1 | 44.4 | 16 | 4.19 | 9.38 | 14.8 | 15.05675
80 | 60 | 0.5 | 44 | 14 | 5 | 5 | 13.41 | 13.666675
50 | 20 | 0 | 24 | 16 | 1.84 | 4.69 | 4.79 | 5.032347
40 | 30 | 0.13 | 24.48 | 14 | 3.93 | 5 | 9.91 | 9.9216
80 | 60 | 0.5 | 26.32 | 14 | 3.93 | 5 | 10.3 | 10.2991
0 | 0 | 0 | 48 | 8 | 2.5 | 5 | 17.25 | 19.405175
65 | 35 | 0.75 | 42.02 | 16 | 4.19 | 5 | 13.32 | 14.61728
40 | 30 | 0.25 | 41.44 | 14 | 2.86 | 5 | 10.91 | 10.9986
40 | 32 | 2 | 49.14 | 20 | 6 | 5 | 22.41 | 21.9248
50 | 30 | 0.3 | 34.32 | 16 | 0.94 | 5 | 7.94 | 8.243785
0 | 0 | 0 | 44 | 16 | 3.5 | 5 | 21.08 | 20.27965
80 | 60 | 0.5 | 65.28 | 14 | 5 | 5 | 15.85 | 15.95837
40 | 32 | 0 | 38.16 | 16 | 6 | 5 | 18.43 | 17.654575
40 | 32 | 0 | 38.16 | 14 | 6 | 5 | 16 | 16.16147
65 | 60 | 0.51 | 32 | 16 | 1.88 | 5 | 7.38 | 8.315634
55 | 30 | 0 | 39.6 | 12 | 5.75 | 4.17 | 14.4 | 15.28613
80 | 60 | 0.5 | 44 | 14 | 3.93 | 5 | 12.99 | 13.07957
80 | 60 | 0.13 | 61.84 | 14 | 3.93 | 5 | 13.71 | 13.778
0 | 0 | 0 | 60.32 | 14 | 3.93 | 5 | 13.41 | 13.5212
65 | 35 | 0.75 | 42.02 | 16 | 4.19 | 3 | 21.07 | 20.40229
55 | 30 | 2 | 45.2 | 12 | 5.75 | 4.17 | 19.68 | 18.82766
55 | 30 | 2 | 59.9 | 12 | 5.75 | 4.17 | 24.69 | 25.37655
65 | 60 | 0.35 | 44 | 16 | 4.19 | 9.38 | 12.46 | 12.9353
80 | 60 | 0.13 | 24.88 | 14 | 5 | 5 | 10.23 | 10.57626
50 | 20 | 2 | 24 | 16 | 4.19 | 4.69 | 19.6 | 17.20972
40 | 32 | 1.6 | 48.92 | 20 | 6 | 5 | 19.22 | 19.5143
80 | 50 | 0.51 | 32 | 20 | 3.25 | 5 | 10.16 | 11.67679
0 | 0 | 0 | 34.05 | 16 | 0.94 | 5 | 8.62 | 9.881503
60 | 30 | 0.5 | 26 | 12 | 6.58 | 8 | 16.61 | 16.7666
64 | 35 | 0.5 | 41.73 | 16 | 4.19 | 5 | 20.02 | 17.96458
55 | 30 | 1 | 44.2 | 12 | 5.75 | 4.17 | 14.95 | 17.33821
80 | 60 | 0.5 | 44 | 14 | 2.86 | 5 | 11.4 | 11.6231
55 | 30 | 0.7 | 44 | 16 | 4.19 | 9.38 | 12.92 | 12.826325
80 | 60 | 0.38 | 43.12 | 14 | 2.86 | 5 | 11.24 | 11.2176
65 | 60 | 1.5 | 46 | 16 | 4.19 | 9.38 | 16.13 | 16.54355
40 | 30 | 1 | 44.4 | 14 | 3.93 | 5 | 12.76 | 13.16654
80 | 60 | 2 | 61.3 | 12 | 5.75 | 4.17 | 27.12 | 25.87622
40 | 32 | 1.2 | 48.35 | 20 | 6 | 5 | 17.21 | 17.4923
55 | 30 | 1 | 56.4 | 12 | 5.75 | 4.17 | 23.67 | 22.78796
80 | 60 | 0.25 | 63.2 | 14 | 2.86 | 5 | 13.09 | 13.1211
55 | 30 | 0 | 39.6 | 12 | 5.75 | 4.17 | 15.73 | 15.28613
0 | 0 | 0 | 45.28 | 16 | 4.19 | 3 | 20.46 | 19.65133
40 | 32 | 0.8 | 39.63 | 16 | 6 | 5 | 21.18 | 20.2913
55 | 30 | 0 | 39.6 | 12 | 5.75 | 4.17 | 13.03 | 15.28613
0 | 0 | 0 | 23.52 | 14 | 5 | 5 | 9.81 | 9.951307
55 | 30 | 2 | 45.2 | 12 | 5.75 | 4.17 | 19.3 | 18.82766
40 | 30 | 1 | 66.08 | 14 | 3.93 | 5 | 14.91 | 15.4991
80 | 60 | 0.13 | 61.84 | 14 | 5 | 5 | 15.07 | 15.0786
40 | 32 | 2 | 49.14 | 14 | 6 | 5 | 21.83 | 21.3871
50 | 20 | 0 | 24 | 16 | 4.19 | 4.69 | 13.72 | 13.39797
64 | 35 | 1 | 42.67 | 16 | 4.19 | 5 | 18.43 | 18.86255
40 | 30 | 0.38 | 41.76 | 14 | 3.93 | 5 | 12.51 | 12.4602
40 | 30 | 0.25 | 24.88 | 14 | 3.93 | 5 | 9.91 | 9.932
40 | 30 | 0.5 | 25.52 | 14 | 2.86 | 5 | 8.9 | 8.8368
40 | 32 | 1.6 | 48.92 | 14 | 6 | 5 | 19.98 | 19.7539
55 | 30 | 1 | 44.2 | 12 | 5.75 | 4.17 | 16.18 | 17.33821
0 | 0 | 0 | 23.52 | 14 | 5 | 5 | 9.81 | 9.951307
40 | 32 | 0 | 38.16 | 20 | 6 | 5 | 16.18 | 16.547475
80 | 60 | 0.38 | 43.12 | 14 | 5 | 5 | 13.35 | 13.38045
80 | 60 | 1 | 57.4 | 12 | 5.75 | 4.17 | 21.78 | 22.28435
0 | 0 | 0 | 45.28 | 12 | 5.75 | 5 | 19.09 | 18.74872
55 | 30 | 2 | 59.9 | 12 | 5.75 | 4.17 | 22.47 | 25.37655
55 | 30 | 0.7 | 43 | 16 | 4.19 | 9.38 | 11.78 | 11.7403
55 | 30 | 1 | 44.2 | 12 | 5.75 | 4.17 | 15.27 | 17.33821
55 | 30 | 0 | 50.8 | 12 | 5.75 | 4.17 | 19.68 | 17.88677
55 | 30 | 0 | 39.6 | 12 | 5.75 | 4.17 | 14.38 | 15.28613
80 | 60 | 1 | 27.76 | 14 | 2.86 | 5 | 9.81 | 9.7676
50 | 20 | 1 | 24 | 16 | 4.19 | 4.69 | 15.91 | 15.36375
40 | 30 | 0.38 | 62.96 | 14 | 3.93 | 5 | 14.16 | 14.0098
80 | 60 | 0.75 | 44.88 | 14 | 2.86 | 5 | 11.47 | 11.606775
0 | 0 | 0 | 45.28 | 16 | 4.19 | 5 | 14.84 | 15.4757
55 | 30 | 1 | 56.4 | 12 | 5.75 | 4.17 | 24.33 | 22.78796
80 | 60 | 1 | 27.76 | 14 | 3.93 | 5 | 11.01 | 11.00275
55 | 30 | 2 | 45.2 | 12 | 5.75 | 4.17 | 18.85 | 18.82766
80 | 60 | 1.5 | 44.5 | 16 | 4.19 | 9.38 | 16.52 | 16.3999
80 | 60 | 0.25 | 42.16 | 14 | 3.93 | 5 | 12.7 | 12.54308
40 | 30 | 0.25 | 41.44 | 14 | 3.93 | 5 | 12.34 | 12.2941
0 | 0 | 0 | 44 | 16 | 3.5 | 5 | 21.22 | 20.27965
0 | 0 | 0 | 43.1 | 16 | 4.19 | 9.38 | 9.42 | 10.22512
55 | 30 | 1.5 | 42.4 | 16 | 4.19 | 9.38 | 15.36 | 15.28022
55 | 30 | 1 | 44.2 | 12 | 5.75 | 4.17 | 16.87 | 17.33821
80 | 60 | 1 | 66.8 | 14 | 2.86 | 5 | 14.26 | 14.5506
80 | 60 | 0.5 | 56 | 12 | 5.75 | 4.17 | 20.46 | 20.38202
65 | 60 | 1 | 55.9 | 12 | 5.75 | 4.17 | 19.96 | 20.9696
55 | 30 | 2 | 45.2 | 12 | 5.75 | 4.17 | 22.08 | 18.82766
55 | 30 | 2 | 45.2 | 12 | 5.75 | 4.17 | 17.11 | 18.82766
40 | 30 | 0.38 | 41.76 | 14 | 5 | 5 | 13.25 | 13.2198
60 | 30 | 1 | 27.5 | 12 | 6.58 | 5 | 19 | 18.18651
50 | 20 | 1 | 24 | 16 | 4.19 | 4.69 | 14.48 | 15.36375
65 | 35 | 0.75 | 42.02 | 20 | 3.25 | 5 | 12.61 | 12.38415
0 | 0 | 0 | 39.92 | 14 | 5 | 5 | 12.67 | 12.7035
40 | 30 | 1 | 26.8 | 14 | 5 | 5 | 10.69 | 11.20952
0 | 0 | 0 | 44 | 12 | 5 | 5 | 17.39 | 17.76964
55 | 30 | 0 | 39.6 | 12 | 5.75 | 4.17 | 18.97 | 15.28613
40 | 30 | 0.25 | 24.88 | 14 | 2.86 | 5 | 8.64 | 8.7158
55 | 30 | 1 | 56.4 | 12 | 5.75 | 4.17 | 24.32 | 22.78796
55 | 30 | 1 | 56.4 | 12 | 5.75 | 4.17 | 20.39 | 22.78796
0 | 0 | 0 | 34.05 | 16 | 1.56 | 5 | 12.56 | 12.05249
0 | 0 | 0 | 45.28 | 12 | 5.75 | 5 | 17.36 | 18.74872
0 | 0 | 0 | 60.32 | 14 | 5 | 5 | 14.65 | 15.25871
50 | 30 | 0.3 | 34.32 | 16 | 0.94 | 5 | 8.47 | 8.243785
55 | 30 | 2 | 45.2 | 12 | 5.75 | 4.17 | 17.92 | 18.82766
0 | 0 | 0 | 45.28 | 16 | 4.19 | 7 | 11.28 | 10.16094
55 | 30 | 0 | 50.1 | 12 | 5.75 | 4.17 | 16.74 | 17.19661
0 | 0 | 0 | 39.92 | 14 | 2.86 | 5 | 10.75 | 10.7652
40 | 32 | 2 | 49.14 | 16 | 6 | 5 | 21.66 | 21.8042
65 | 60 | 0.7 | 43.5 | 16 | 4.19 | 9.38 | 12.31 | 12.49013
40 | 32 | 1.6 | 41.22 | 20 | 6 | 5 | 18.81 | 18.509
65 | 35 | 1 | 44.59 | 16 | 4.19 | 5 | 19.12 | 18.26985
55 | 30 | 1 | 56.4 | 12 | 5.75 | 4.17 | 23 | 22.78796
80 | 60 | 0.25 | 63.2 | 14 | 5 | 5 | 15.3 | 15.2938
80 | 50 | 0.77 | 44 | 16 | 5 | 5 | 17.6 | 21.78877
55 | 30 | 1 | 56.4 | 12 | 5.75 | 4.17 | 24.12 | 22.78796
40 | 32 | 0 | 33.29 | 14 | 6 | 5 | 15.68 | 15.59747
80 | 60 | 0.13 | 61.84 | 14 | 2.86 | 5 | 12.99 | 13.0608
55 | 30 | 2 | 45.2 | 12 | 5.75 | 4.17 | 17.02 | 18.82766
80 | 50 | 0.51 | 32 | 20 | 3.25 | 5 | 14 | 11.67679
55 | 30 | 0 | 50.8 | 12 | 5.75 | 4.17 | 16.34 | 17.88677
50 | 20 | 2 | 24 | 16 | 4.19 | 4.69 | 15.08 | 17.20972
64 | 35 | 1.5 | 46.26 | 16 | 4.19 | 5 | 23.15 | 21.30721
40 | 30 | 1 | 44.4 | 14 | 2.86 | 5 | 11.5 | 11.924425
64 | 35 | 1 | 42.68 | 16 | 4.19 | 5 | 21.56 | 20.14585
65 | 35 | 0.75 | 42.02 | 20 | 3.25 | 5 | 12.54 | 12.38415
55 | 30 | 0 | 39.6 | 12 | 5.75 | 4.17 | 17.16 | 15.28613
45 | 50 | 0.77 | 44 | 8 | 3.5 | 5 | 24.11 | 21.85844
0 | 0 | 0 | 39.1 | 16 | 4.19 | 9.38 | 9.16 | 9.726321
80 | 60 | 1.5 | 43.7 | 16 | 4.19 | 9.38 | 16.36 | 16.1419
55 | 30 | 1 | 44.2 | 12 | 5.75 | 4.17 | 17.07 | 17.33821
0 | 0 | 0 | 45.28 | 12 | 5.75 | 5 | 20 | 18.74872
40 | 30 | 0.75 | 43.36 | 14 | 2.86 | 5 | 11.24 | 11.301625
40 | 30 | 1 | 26.8 | 14 | 3.93 | 5 | 10.82 | 10.7712
0 | 0 | 0 | 45.28 | 16 | 4.19 | 7 | 10.05 | 10.16094
60 | 30 | 2 | 29 | 12 | 6.58 | 8 | 17.68 | 17.23721
40 | 32 | 2 | 45.75 | 14 | 6 | 5 | 16.81 | 17.86841
40 | 30 | 0.25 | 24.88 | 14 | 5 | 5 | 10.04 | 10.0889
0 | 0 | 0 | 60.32 | 14 | 3.93 | 5 | 13.41 | 13.5212
64 | 35 | 1 | 65.7 | 16 | 4.19 | 5 | 29.38 | 27.187
65 | 60 | 0.5 | 55.2 | 12 | 5.75 | 4.17 | 19.43 | 19.84378
55 | 30 | 2 | 57.6 | 12 | 5.75 | 4.17 | 24.62 | 24.12118
55 | 30 | 2 | 45.2 | 12 | 5.75 | 4.17 | 20.4 | 18.82766
55 | 30 | 0 | 50.8 | 12 | 5.75 | 4.17 | 17.07 | 17.88677
0 | 0 | 0 | 48 | 12 | 5 | 5 | 23.92 | 22.9871
80 | 60 | 0.13 | 41.92 | 14 | 3.93 | 5 | 12.31 | 12.34811
40 | 32 | 1.2 | 48.35 | 14 | 6 | 5 | 17.83 | 17.7503
65 | 35 | 1 | 44.59 | 16 | 4.19 | 5 | 19.15 | 18.26985
65 | 60 | 1 | 46.8 | 16 | 4.19 | 9.38 | 15.4 | 15.9313
80 | 60 | 0.7 | 44 | 16 | 4.19 | 9.38 | 14.92 | 14.3763
0 | 0 | 0 | 60.32 | 14 | 2.86 | 5 | 12.7 | 12.7204
80 | 60 | 0.25 | 42.16 | 14 | 2.86 | 5 | 11.17 | 11.0668
55 | 30 | 1 | 56.4 | 12 | 5.75 | 4.17 | 19.22 | 22.78796
40 | 30 | 0.5 | 25.52 | 14 | 5 | 5 | 10.26 | 10.2401
65 | 35 | 0.75 | 42.02 | 12 | 5.75 | 5 | 21.32 | 18.40021
80 | 50 | 0.51 | 32 | 20 | 3.25 | 5 | 11.22 | 11.67679
80 | 50 | 0.51 | 48 | 12 | 3.5 | 5 | 23.9 | 21.17623
40 | 30 | 0.38 | 62.96 | 14 | 5 | 5 | 15.53 | 15.3506
64 | 35 | 0.5 | 64.36 | 16 | 4.19 | 5 | 23.75 | 21.9251
50 | 20 | 2 | 24 | 16 | 1.84 | 4.69 | 7.21 | 6.034204

## BT Predictions
lf/df | lf(mm) | Vf(%) | fc(MPa) | d(mm) | c/d | l/d | τu,exp(MPa) | Predicted Values
0 | 0 | 0 | 29.6 | 8 | 3.75 | 3 | 24.7 | 13.26127
64 | 35 | 0.75 | 27.9 | 8 | 3.75 | 3 | 17.6 | 13.93811
0 | 0 | 0 | 29.6 | 12 | 2.5 | 3 | 24.2 | 10.56266
64 | 35 | 0.75 | 27.9 | 12 | 2.5 | 3 | 21.1 | 10.7564
0 | 0 | 0 | 29.6 | 20 | 1.5 | 3 | 14.6 | 6.311599
64 | 35 | 0.75 | 27.9 | 20 | 1.5 | 3 | 14.7 | 6.502924
0 | 0 | 0 | 27.9 | 16 | 1.34 | 5 | 5.76 | 10.56098
60 | 30 | 0.5 | 28.4 | 16 | 1.34 | 5 | 5.78 | 8.502627
60 | 30 | 1 | 30.5 | 16 | 1.34 | 5 | 5.67 | 8.6014
60 | 30 | 2 | 30.1 | 16 | 1.34 | 5 | 7.02 | 8.6018
0 | 0 | 0 | 27.9 | 16 | 2.1 | 5 | 7.05 | 10.36451
60 | 30 | 0.5 | 28.4 | 16 | 2.1 | 5 | 7.32 | 8.914471
60 | 30 | 1 | 30.5 | 16 | 2.1 | 5 | 9.29 | 8.997228
60 | 30 | 2 | 30.1 | 16 | 2.1 | 5 | 9.91 | 9.057428
0 | 0 | 0 | 27.5 | 20 | 0.88 | 5 | 4.3 | 9.703554
60 | 30 | 0.5 | 32.1 | 20 | 0.88 | 5 | 4.93 | 8.867877
60 | 30 | 1 | 25.3 | 20 | 0.88 | 5 | 5.12 | 8.794797
60 | 30 | 2 | 28.7 | 20 | 0.88 | 5 | 5.52 | 8.87313
0 | 0 | 0 | 27.5 | 20 | 1.5 | 5 | 5.58 | 10.87402
60 | 30 | 0.5 | 32.1 | 20 | 1.5 | 5 | 6.48 | 9.311944
60 | 30 | 1 | 25.3 | 20 | 1.5 | 5 | 6.93 | 8.94296
60 | 30 | 2 | 28.7 | 20 | 1.5 | 5 | 7.37 | 9.20696
0 | 0 | 0 | 32.9 | 25 | 2 | 5 | 6.72 | 11.47548
60 | 30 | 0.5 | 32 | 25 | 2 | 5 | 6.19 | 9.232389
60 | 30 | 1 | 28.1 | 25 | 2 | 5 | 7.02 | 9.138835
60 | 30 | 2 | 31.2 | 25 | 2 | 5 | 8.44 | 9.211509
0 | 0 | 0 | 32.9 | 25 | 1 | 5 | 4.05 | 10.01546
60 | 30 | 0.5 | 32 | 25 | 1 | 5 | 4.36 | 8.867877
60 | 30 | 1 | 28.1 | 25 | 1 | 5 | 4.71 | 8.87698
60 | 30 | 2 | 31.2 | 25 | 1 | 5 | 5.29 | 8.84596
0 | 0 | 0 | 29.5 | 32 | 1.34 | 5 | 4.47 | 11.31192
60 | 30 | 0.5 | 26.9 | 32 | 1.34 | 5 | 5.23 | 9.11769
60 | 30 | 1 | 28.8 | 32 | 1.34 | 5 | 5.54 | 9.21081
60 | 30 | 2 | 28.5 | 32 | 1.34 | 5 | 5.83 | 9.20696
0 | 0 | 0 | 29.5 | 32 | 0.56 | 5 | 2.84 | 9.967907
60 | 30 | 0.5 | 26.9 | 32 | 0.56 | 5 | 3.13 | 8.82913
60 | 30 | 1 | 28.8 | 32 | 0.56 | 5 | 3.88 | 8.87698
60 | 30 | 2 | 28.5 | 32 | 0.56 | 5 | 4.04 | 8.87313