## Test Predictions
lf/df | lf(mm) | Vf(%) | fc(MPa) | d(mm) | c/d | l/d | τu,exp(MPa) | Predicted Values
60 | 30 | 2 | 29 | 12 | 6.58 | 5 | 21.52 | 17.46085
55 | 30 | 0 | 50.8 | 12 | 5.75 | 4.17 | 22.39 | 17.50566
0 | 0 | 0 | 48 | 8 | 2.5 | 5 | 13.79 | 16.81534
55 | 30 | 2 | 59.9 | 12 | 5.75 | 4.17 | 24.75 | 25.11215
55 | 30 | 0 | 39.6 | 12 | 5.75 | 4.17 | 13.83 | 14.82403
55 | 30 | 0 | 50.8 | 12 | 5.75 | 4.17 | 18.76 | 17.50566
50 | 20 | 1 | 24 | 16 | 4.19 | 4.69 | 16.51 | 14.9051
65 | 35 | 0.75 | 42.02 | 16 | 4.19 | 5 | 15.49 | 17.22761
40 | 30 | 0.5 | 25.52 | 14 | 3.93 | 5 | 10.3 | 9.629398
0 | 0 | 0 | 60.32 | 14 | 5 | 5 | 14.65 | 15.08718
55 | 30 | 2 | 59.9 | 12 | 5.75 | 4.17 | 22.1 | 25.11215
0 | 0 | 0 | 39.92 | 14 | 3.93 | 5 | 12.08 | 12.75061
50 | 20 | 0 | 24 | 16 | 1.84 | 4.69 | 3.97 | 5.214237
65 | 60 | 0.9 | 32 | 20 | 5 | 5 | 20.4 | 15.89463
55 | 30 | 1 | 56.6 | 12 | 5.75 | 4.17 | 21.07 | 22.81368
40 | 30 | 0.75 | 26.56 | 14 | 3.93 | 5 | 10.62 | 9.880472
55 | 30 | 0 | 39.6 | 12 | 5.75 | 4.17 | 15.74 | 14.82403
80 | 60 | 0.38 | 25.92 | 14 | 2.86 | 5 | 9.13 | 9.254691
40 | 30 | 1 | 66.08 | 14 | 2.86 | 5 | 13.93 | 14.26619
0 | 0 | 0 | 45.28 | 20 | 3.25 | 5 | 10.13 | 9.317483
55 | 30 | 0 | 50.8 | 12 | 5.75 | 4.17 | 18.96 | 17.50566
40 | 30 | 0.38 | 62.96 | 14 | 2.86 | 5 | 13.41 | 13.57384
40 | 30 | 0.13 | 24.48 | 14 | 2.86 | 5 | 8.54 | 8.857911
40 | 30 | 0.5 | 42.56 | 14 | 3.93 | 5 | 12.57 | 12.06588
80 | 60 | 0.75 | 44.88 | 14 | 3.93 | 5 | 13.22 | 12.60252
80 | 60 | 1 | 45.52 | 14 | 2.86 | 5 | 11.69 | 12.37204
80 | 60 | 0.25 | 63.2 | 14 | 3.93 | 5 | 13.97 | 14.09319
55 | 30 | 0 | 39.6 | 12 | 5.75 | 4.17 | 14.98 | 14.82403
55 | 30 | 1 | 44.2 | 12 | 5.75 | 4.17 | 19.36 | 17.81641
65 | 35 | 0.5 | 45.88 | 16 | 4.19 | 5 | 18.07 | 17.86161
50 | 30 | 0.3 | 34.32 | 16 | 1.56 | 5 | 8.04 | 8.354098
80 | 60 | 0.75 | 66.24 | 14 | 2.86 | 5 | 13.67 | 13.27924
80 | 60 | 0.13 | 41.92 | 14 | 5 | 5 | 12.99 | 13.57937
80 | 60 | 0.75 | 27.28 | 14 | 5 | 5 | 10.78 | 11.2308
40 | 30 | 0.13 | 40.64 | 14 | 3.93 | 5 | 12.25 | 11.62698
55 | 30 | 1 | 43.6 | 16 | 4.19 | 9.38 | 13.41 | 13.56841
50 | 30 | 0.3 | 34.32 | 16 | 2.19 | 5 | 11.04 | 9.102023
40 | 30 | 0.25 | 61.92 | 14 | 5 | 5 | 15.2 | 14.88737
80 | 60 | 0.38 | 25.92 | 14 | 5 | 5 | 10.39 | 10.90255
40 | 32 | 0.8 | 37.36 | 20 | 6 | 5 | 14.92 | 18.60782
80 | 60 | 0.25 | 25.28 | 14 | 2.86 | 5 | 8.83 | 9.194825
40 | 32 | 1.6 | 48.92 | 16 | 6 | 5 | 20.75 | 19.61358
40 | 30 | 1.5 | 54.1 | 12 | 5.75 | 4.17 | 21.37 | 20.65997
40 | 32 | 0 | 33.29 | 20 | 6 | 5 | 16.06 | 17.50933
65 | 35 | 0.75 | 42.02 | 16 | 4.19 | 5 | 14.8 | 17.22761
40 | 30 | 0.38 | 25.2 | 14 | 2.86 | 5 | 8.7 | 9.062316
0 | 0 | 0 | 45.28 | 16 | 4.19 | 5 | 15.76 | 14.4021
0 | 0 | 0 | 34.05 | 16 | 0.94 | 5 | 8.26 | 9.843621
40 | 30 | 1 | 66.08 | 14 | 5 | 5 | 16.11 | 16.88561
64 | 35 | 0 | 32.27 | 16 | 4.19 | 5 | 18.11 | 13.38883
80 | 60 | 0.25 | 25.28 | 14 | 5 | 5 | 10.3 | 10.77487
40 | 30 | 0.5 | 64.08 | 14 | 3.93 | 5 | 14.32 | 14.03695
40 | 30 | 0.13 | 61.2 | 14 | 2.86 | 5 | 12.93 | 13.53423
40 | 32 | 1.6 | 41.22 | 14 | 6 | 5 | 17.45 | 16.84679
55 | 30 | 1 | 44.2 | 12 | 5.75 | 4.17 | 16.6 | 17.81641
55 | 30 | 1 | 56.4 | 12 | 5.75 | 4.17 | 21.28 | 22.75025
0 | 0 | 0 | 48 | 12 | 5 | 5 | 27.75 | 20.16142
65 | 35 | 0.75 | 42.02 | 20 | 3.25 | 5 | 13.54 | 12.97943
50 | 30 | 0.3 | 34.32 | 16 | 0.94 | 5 | 7.83 | 8.027607
80 | 60 | 0.13 | 41.92 | 14 | 2.86 | 5 | 11.04 | 11.68008
80 | 60 | 0.38 | 64.8 | 14 | 3.93 | 5 | 14.03 | 14.00289
50 | 20 | 0 | 24 | 16 | 4.19 | 4.69 | 12.36 | 13.28167
40 | 30 | 2 | 55.1 | 12 | 5.75 | 4.17 | 23.83 | 21.65407
64 | 35 | 1.5 | 66.63 | 16 | 4.19 | 5 | 29.31 | 29.88817
45 | 50 | 0.77 | 44 | 8 | 3.5 | 5 | 21.85 | 20.46579
65 | 60 | 0.51 | 32 | 16 | 1.88 | 5 | 6.6 | 7.813358
55 | 30 | 1 | 45 | 16 | 4.19 | 9.38 | 13.74 | 14.17143
0 | 0 | 0 | 34.05 | 16 | 0.94 | 5 | 8.86 | 9.843621
40 | 30 | 0.75 | 26.56 | 14 | 2.86 | 5 | 9 | 9.338244
80 | 60 | 0.38 | 43.12 | 14 | 3.93 | 5 | 12.93 | 12.3484
65 | 35 | 0.75 | 42.02 | 16 | 4.19 | 3 | 20.95 | 20.94138
50 | 20 | 0 | 24 | 16 | 1.84 | 4.69 | 5.22 | 5.214237
0 | 0 | 0 | 45.28 | 16 | 4.19 | 5 | 13.79 | 14.4021
65 | 35 | 0.5 | 45.88 | 16 | 4.19 | 5 | 14.97 | 17.86161
80 | 60 | 1 | 66.8 | 14 | 5 | 5 | 16.31 | 17.66085
40 | 30 | 0.5 | 52.5 | 12 | 5.75 | 4.17 | 19.86 | 19.79591
80 | 60 | 0.5 | 65.28 | 14 | 3.93 | 5 | 14.45 | 14.09236

## Train Predictions
lf/df | lf(mm) | Vf(%) | fc(MPa) | d(mm) | c/d | l/d | τu,exp(MPa) | Predicted Values
55 | 30 | 1 | 56.4 | 12 | 5.75 | 4.17 | 21.32 | 22.75025
40 | 30 | 0.13 | 61.2 | 14 | 5 | 5 | 14.94 | 14.64427
40 | 30 | 0.75 | 64.96 | 14 | 3.93 | 5 | 14.58 | 14.51328
40 | 32 | 0.8 | 37.36 | 14 | 6 | 5 | 15.86 | 16.24892
40 | 30 | 0.13 | 40.64 | 14 | 5 | 5 | 12.83 | 13.29552
0 | 0 | 0 | 60.32 | 14 | 2.86 | 5 | 12.7 | 12.2697
40 | 30 | 1 | 44.4 | 14 | 5 | 5 | 13.61 | 14.04549
80 | 35 | 0.77 | 48 | 8 | 3.5 | 5 | 25.36 | 24.92014
0 | 0 | 0 | 45.28 | 16 | 4.19 | 7 | 8.14 | 9.743131
50 | 20 | 2 | 24 | 16 | 1.84 | 4.69 | 5.95 | 6.383444
80 | 50 | 0.51 | 44 | 12 | 3.5 | 5 | 14.36 | 15.47208
55 | 30 | 2 | 59.9 | 12 | 5.75 | 4.17 | 25.9 | 25.11215
0 | 0 | 0 | 48 | 12 | 5 | 5 | 24.19 | 20.16142
80 | 60 | 0.25 | 42.16 | 14 | 5 | 5 | 13.15 | 13.59167
40 | 32 | 2 | 45.75 | 20 | 6 | 5 | 20.68 | 21.11167
55 | 30 | 2 | 59.9 | 12 | 5.75 | 4.17 | 25.43 | 25.11215
55 | 30 | 1 | 44.2 | 12 | 5.75 | 4.17 | 18.28 | 17.81641
40 | 32 | 0.8 | 39.63 | 20 | 6 | 5 | 18.53 | 18.08932
50 | 20 | 1 | 24 | 16 | 1.84 | 4.69 | 6.05 | 5.614103
40 | 30 | 1 | 52.5 | 12 | 5.75 | 4.17 | 20.42 | 19.98024
55 | 30 | 2 | 45.2 | 12 | 5.75 | 4.17 | 16.34 | 19.06818
65 | 35 | 0.5 | 45.88 | 16 | 4.19 | 5 | 16.94 | 17.86161
80 | 35 | 0.51 | 44 | 8 | 5 | 5 | 20.7 | 21.13662
50 | 20 | 0 | 24 | 16 | 4.19 | 4.69 | 13.41 | 13.28167
80 | 60 | 0.75 | 27.28 | 14 | 3.93 | 5 | 10.69 | 10.27143
40 | 32 | 1.2 | 40.99 | 20 | 6 | 5 | 17.51 | 17.93966
50 | 20 | 1 | 24 | 16 | 1.84 | 4.69 | 5.77 | 5.614103
55 | 30 | 0 | 50.8 | 12 | 5.75 | 4.17 | 15.1 | 17.50566
40 | 30 | 0.5 | 42.56 | 14 | 5 | 5 | 13.35 | 13.78205
80 | 60 | 1 | 45.52 | 14 | 5 | 5 | 14.06 | 14.4924
80 | 60 | 0.75 | 27.28 | 14 | 2.86 | 5 | 9.68 | 9.582938
55 | 30 | 2 | 59.9 | 12 | 5.75 | 4.17 | 22.86 | 25.11215
80 | 50 | 0.77 | 44 | 16 | 5 | 5 | 23.17 | 21.64585
40 | 30 | 0.5 | 64.08 | 14 | 5 | 5 | 15.66 | 15.25277
40 | 30 | 0.75 | 26.56 | 14 | 5 | 5 | 10.36 | 10.83391
80 | 60 | 1.5 | 58.9 | 12 | 5.75 | 4.17 | 23.77 | 24.20532
45 | 50 | 0.51 | 48 | 8 | 5 | 5 | 20.9 | 21.33776
40 | 30 | 0.38 | 25.2 | 14 | 3.93 | 5 | 9.97 | 9.544148
0 | 0 | 0 | 45.28 | 16 | 4.19 | 3 | 19.68 | 19.81235
40 | 30 | 0.13 | 61.2 | 14 | 3.93 | 5 | 13.67 | 13.71596
40 | 30 | 0.5 | 64.08 | 14 | 2.86 | 5 | 13.58 | 13.5511
55 | 30 | 1 | 44.2 | 12 | 5.75 | 4.17 | 18.25 | 17.81641
55 | 30 | 1 | 44.2 | 12 | 5.75 | 4.17 | 20.01 | 17.81641
55 | 30 | 0 | 50.8 | 12 | 5.75 | 4.17 | 21.41 | 17.50566
40 | 30 | 0.25 | 61.92 | 14 | 2.86 | 5 | 13.15 | 13.57619
80 | 60 | 0.5 | 26.32 | 14 | 2.86 | 5 | 9.42 | 9.330942
40 | 32 | 1.2 | 48.35 | 16 | 6 | 5 | 16.38 | 18.03556
80 | 50 | 0.77 | 44 | 16 | 5 | 5 | 25.08 | 21.64585
65 | 35 | 0.75 | 42.02 | 16 | 4.19 | 3 | 20.51 | 20.94138
65 | 60 | 0.9 | 32 | 20 | 5 | 5 | 15.01 | 15.89463
55 | 30 | 0 | 39.6 | 12 | 5.75 | 4.17 | 13.87 | 14.82403
55 | 30 | 1 | 44.2 | 12 | 5.75 | 4.17 | 19.35 | 17.81641
50 | 30 | 0.3 | 34.32 | 16 | 1.56 | 5 | 8.91 | 8.354098
40 | 30 | 0.13 | 40.64 | 14 | 2.86 | 5 | 10.82 | 11.10096
0 | 0 | 0 | 39.92 | 14 | 5 | 5 | 12.67 | 13.109
40 | 30 | 0.75 | 43.36 | 14 | 5 | 5 | 13.41 | 13.80323
65 | 35 | 0.75 | 42.02 | 12 | 5.75 | 5 | 14.33 | 19.9487
0 | 0 | 0 | 23.52 | 14 | 2.86 | 5 | 8.48 | 8.905933
55 | 30 | 0 | 50.8 | 12 | 5.75 | 4.17 | 17.58 | 17.50566
80 | 60 | 0.13 | 24.88 | 14 | 2.86 | 5 | 8.74 | 9.165814
55 | 30 | 0 | 39.6 | 12 | 5.75 | 4.17 | 14.54 | 14.82403
80 | 60 | 0.13 | 24.88 | 14 | 3.93 | 5 | 9.94 | 9.765915
65 | 60 | 1.5 | 56.9 | 12 | 5.75 | 4.17 | 22.3 | 21.69071
40 | 30 | 0.38 | 41.76 | 14 | 2.86 | 5 | 11.08 | 11.41967
0 | 0 | 0 | 45.28 | 16 | 4.19 | 3 | 19.37 | 19.81235
80 | 60 | 1 | 45.52 | 14 | 3.93 | 5 | 13.58 | 13.14267
65 | 60 | 0.7 | 44.7 | 16 | 4.19 | 9.38 | 14.33 | 13.6933
65 | 60 | 1.5 | 43.8 | 16 | 4.19 | 9.38 | 15.89 | 15.46795
55 | 30 | 0 | 50.8 | 12 | 5.75 | 4.17 | 16.89 | 17.50566
80 | 60 | 0.5 | 26.32 | 14 | 5 | 5 | 10.62 | 11.00324
0 | 0 | 0 | 39.92 | 14 | 2.86 | 5 | 10.75 | 11.18386
55 | 30 | 1 | 56.4 | 12 | 5.75 | 4.17 | 20.79 | 22.75025
60 | 30 | 0.5 | 26 | 12 | 6.58 | 5 | 18.44 | 18.24928
55 | 30 | 1.5 | 55.4 | 12 | 5.75 | 4.17 | 22.65 | 23.08296
55 | 30 | 2 | 59.9 | 12 | 5.75 | 4.17 | 29.73 | 25.11215
0 | 0 | 0 | 23.52 | 14 | 3.93 | 5 | 9.81 | 9.645593
0 | 0 | 0 | 45.28 | 20 | 3.25 | 5 | 9.33 | 9.317483
60 | 30 | 1 | 27.5 | 12 | 6.58 | 8 | 16.07 | 16.50234
0 | 0 | 0 | 45.28 | 20 | 3.25 | 5 | 8.88 | 9.317483
0 | 0 | 0 | 39.92 | 14 | 3.93 | 5 | 12.08 | 12.75061
40 | 30 | 0.75 | 43.36 | 14 | 3.93 | 5 | 12.63 | 12.18662
80 | 60 | 0.35 | 43.9 | 16 | 4.19 | 9.38 | 13.39 | 12.96609
65 | 35 | 1 | 44.59 | 16 | 4.19 | 5 | 16.16 | 19.17555
65 | 35 | 0.75 | 42.02 | 16 | 4.19 | 7 | 10.4 | 10.83821
40 | 30 | 0.25 | 61.92 | 14 | 3.93 | 5 | 13.8 | 13.85076
64 | 35 | 0 | 57.66 | 16 | 4.19 | 5 | 19.79 | 19.35361
55 | 30 | 2 | 59.9 | 12 | 5.75 | 4.17 | 23.48 | 25.11215
55 | 30 | 1 | 56.4 | 12 | 5.75 | 4.17 | 27.45 | 22.75025
55 | 30 | 0 | 39.6 | 12 | 5.75 | 4.17 | 15.76 | 14.82403
80 | 60 | 0.38 | 64.8 | 14 | 5 | 5 | 15.62 | 15.64571
40 | 30 | 0.75 | 64.96 | 14 | 2.86 | 5 | 13.61 | 13.76254
55 | 30 | 0.5 | 51.6 | 12 | 5.75 | 4.17 | 20.28 | 20.24103
55 | 30 | 1 | 56.4 | 12 | 5.75 | 4.17 | 21.89 | 22.75025
80 | 60 | 0.75 | 44.88 | 14 | 5 | 5 | 13.8 | 14.00254
65 | 60 | 2 | 60.6 | 12 | 5.75 | 4.17 | 22.69 | 23.11399
55 | 30 | 1.5 | 43.8 | 16 | 4.19 | 9.38 | 15.48 | 15.90759
60 | 30 | 0 | 22 | 12 | 6.58 | 5 | 15.53 | 15.96403
80 | 60 | 0.38 | 25.92 | 14 | 3.93 | 5 | 10.07 | 9.917787
55 | 30 | 2 | 59.9 | 12 | 5.75 | 4.17 | 23.62 | 25.11215
80 | 60 | 0.38 | 64.8 | 14 | 2.86 | 5 | 13.25 | 13.07926
55 | 30 | 2 | 59.9 | 12 | 5.75 | 4.17 | 26.97 | 25.11215
65 | 60 | 0.9 | 32 | 20 | 5 | 5 | 19.9 | 15.89463
80 | 60 | 0.5 | 65.28 | 14 | 2.86 | 5 | 13.51 | 13.07263
0 | 0 | 0 | 23.52 | 14 | 3.93 | 5 | 9.81 | 9.645593
45 | 50 | 0.51 | 48 | 8 | 5 | 5 | 23 | 21.33776
55 | 30 | 2 | 45.2 | 12 | 5.75 | 4.17 | 18.5 | 19.06818
50 | 20 | 2 | 24 | 16 | 1.84 | 4.69 | 5.16 | 6.383444
0 | 0 | 0 | 34.05 | 16 | 1.56 | 5 | 12.63 | 11.79742
80 | 60 | 0.35 | 42.8 | 16 | 4.19 | 9.38 | 11.76 | 12.39515
64 | 35 | 1 | 63.62 | 16 | 4.19 | 5 | 25.81 | 26.23061
40 | 30 | 1 | 26.8 | 14 | 2.86 | 5 | 9.06 | 9.492486
80 | 60 | 1 | 45.5 | 16 | 4.19 | 9.38 | 16.07 | 16.29323
55 | 30 | 1 | 44.2 | 12 | 5.75 | 4.17 | 17.49 | 17.81641
55 | 30 | 0 | 50.8 | 12 | 5.75 | 4.17 | 18.84 | 17.50566
55 | 30 | 2 | 45.2 | 12 | 5.75 | 4.17 | 19.5 | 19.06818
55 | 30 | 2 | 59.9 | 12 | 5.75 | 4.17 | 27.6 | 25.11215
80 | 60 | 1 | 66.8 | 14 | 3.93 | 5 | 15.07 | 15.50161
80 | 60 | 0.75 | 66.24 | 14 | 3.93 | 5 | 14.84 | 14.52816
55 | 30 | 2 | 45.2 | 12 | 5.75 | 4.17 | 19.55 | 19.06818
40 | 30 | 0.5 | 42.56 | 14 | 2.86 | 5 | 11.14 | 11.57154
65 | 35 | 0.75 | 42.02 | 12 | 5.75 | 5 | 20.39 | 19.9487
80 | 60 | 1 | 44.1 | 16 | 4.19 | 9.38 | 15.24 | 15.58728
45 | 50 | 0.77 | 44 | 8 | 3.5 | 5 | 20.03 | 20.46579
50 | 20 | 1 | 24 | 16 | 1.84 | 4.69 | 4.34 | 5.614103
40 | 30 | 0.25 | 41.44 | 14 | 5 | 5 | 13.12 | 13.55367
50 | 30 | 0.3 | 34.32 | 16 | 1.56 | 5 | 7.93 | 8.354098
65 | 35 | 0.75 | 42.02 | 16 | 4.19 | 7 | 10.86 | 10.83821
40 | 32 | 1.2 | 40.99 | 14 | 6 | 5 | 16.24 | 16.43958
40 | 30 | 0.13 | 24.48 | 14 | 5 | 5 | 9.91 | 10.42737
50 | 20 | 2 | 24 | 16 | 4.19 | 4.69 | 17.34 | 16.92059
0 | 0 | 0 | 34.05 | 16 | 1.56 | 5 | 11.37 | 11.79742
55 | 30 | 0.35 | 43.8 | 16 | 4.19 | 9.38 | 10.64 | 11.07565
55 | 30 | 0 | 50.8 | 12 | 5.75 | 4.17 | 18 | 17.50566
80 | 60 | 0.25 | 25.28 | 14 | 3.93 | 5 | 10 | 9.829512
65 | 35 | 0.75 | 42.02 | 16 | 4.19 | 7 | 11.06 | 10.83821
40 | 30 | 0.75 | 64.96 | 14 | 5 | 5 | 15.79 | 15.90243
80 | 50 | 0.51 | 44 | 12 | 3.5 | 5 | 12.84 | 15.47208
0 | 0 | 0 | 23.52 | 14 | 2.86 | 5 | 8.48 | 8.905933
40 | 32 | 0.8 | 39.63 | 14 | 6 | 5 | 19.21 | 16.7851
40 | 30 | 0.38 | 25.2 | 14 | 5 | 5 | 10.1 | 10.52252
50 | 30 | 0.3 | 34.32 | 16 | 2.19 | 5 | 9.98 | 9.102023
65 | 60 | 0.35 | 42.9 | 16 | 4.19 | 9.38 | 11.03 | 11.46868
60 | 30 | 0 | 22 | 12 | 6.58 | 8 | 14.95 | 14.7948
55 | 30 | 0.35 | 42.1 | 16 | 4.19 | 9.38 | 10.34 | 10.43096
80 | 60 | 1 | 27.76 | 14 | 5 | 5 | 11.14 | 11.57372
80 | 60 | 0.7 | 43.1 | 16 | 4.19 | 9.38 | 14.14 | 14.01072
50 | 30 | 0.3 | 34.32 | 16 | 2.19 | 5 | 8.39 | 9.102023
45 | 50 | 0.51 | 48 | 8 | 5 | 5 | 20.16 | 21.33776
64 | 35 | 1 | 52.5 | 16 | 4.19 | 5 | 23.61 | 22.45294
80 | 50 | 0.51 | 44 | 12 | 3.5 | 5 | 15.9 | 15.47208
80 | 60 | 0.75 | 66.24 | 14 | 5 | 5 | 16.08 | 16.50399
65 | 60 | 1 | 44.4 | 16 | 4.19 | 9.38 | 14.8 | 14.49173
80 | 60 | 0.5 | 44 | 14 | 5 | 5 | 13.41 | 13.85067
50 | 20 | 0 | 24 | 16 | 1.84 | 4.69 | 4.79 | 5.214237
40 | 30 | 0.13 | 24.48 | 14 | 3.93 | 5 | 9.91 | 9.439146
80 | 60 | 0.5 | 26.32 | 14 | 3.93 | 5 | 10.3 | 10.00965
0 | 0 | 0 | 48 | 8 | 2.5 | 5 | 17.25 | 16.81534
65 | 35 | 0.75 | 42.02 | 16 | 4.19 | 5 | 13.32 | 17.22761
40 | 30 | 0.25 | 41.44 | 14 | 2.86 | 5 | 10.91 | 11.33351
40 | 32 | 2 | 49.14 | 20 | 6 | 5 | 22.41 | 21.97977
50 | 30 | 0.3 | 34.32 | 16 | 0.94 | 5 | 7.94 | 8.027607
0 | 0 | 0 | 44 | 16 | 3.5 | 5 | 21.08 | 14.81794
80 | 60 | 0.5 | 65.28 | 14 | 5 | 5 | 15.85 | 15.85063
40 | 32 | 0 | 38.16 | 16 | 6 | 5 | 18.43 | 17.99323
40 | 32 | 0 | 38.16 | 14 | 6 | 5 | 16 | 16.30049
65 | 60 | 0.51 | 32 | 16 | 1.88 | 5 | 7.38 | 7.813358
55 | 30 | 0 | 39.6 | 12 | 5.75 | 4.17 | 14.4 | 14.82403
80 | 60 | 0.5 | 44 | 14 | 3.93 | 5 | 12.99 | 12.4446
80 | 60 | 0.13 | 61.84 | 14 | 3.93 | 5 | 13.71 | 14.14673
0 | 0 | 0 | 60.32 | 14 | 3.93 | 5 | 13.41 | 13.85482
65 | 35 | 0.75 | 42.02 | 16 | 4.19 | 3 | 21.07 | 20.94138
55 | 30 | 2 | 45.2 | 12 | 5.75 | 4.17 | 19.68 | 19.06818
55 | 30 | 2 | 59.9 | 12 | 5.75 | 4.17 | 24.69 | 25.11215
65 | 60 | 0.35 | 44 | 16 | 4.19 | 9.38 | 12.46 | 12.03415
80 | 60 | 0.13 | 24.88 | 14 | 5 | 5 | 10.23 | 10.66617
50 | 20 | 2 | 24 | 16 | 4.19 | 4.69 | 19.6 | 16.92059
40 | 32 | 1.6 | 48.92 | 20 | 6 | 5 | 19.22 | 19.31617
80 | 50 | 0.51 | 32 | 20 | 3.25 | 5 | 10.16 | 11.65567
0 | 0 | 0 | 34.05 | 16 | 0.94 | 5 | 8.62 | 9.843621
60 | 30 | 0.5 | 26 | 12 | 6.58 | 8 | 16.61 | 16.17132
64 | 35 | 0.5 | 41.73 | 16 | 4.19 | 5 | 20.02 | 16.29105
55 | 30 | 1 | 44.2 | 12 | 5.75 | 4.17 | 14.95 | 17.81641
80 | 60 | 0.5 | 44 | 14 | 2.86 | 5 | 11.4 | 11.76024
55 | 30 | 0.7 | 44 | 16 | 4.19 | 9.38 | 12.92 | 12.48558
80 | 60 | 0.38 | 43.12 | 14 | 2.86 | 5 | 11.24 | 11.67405
65 | 60 | 1.5 | 46 | 16 | 4.19 | 9.38 | 16.13 | 16.41273
40 | 30 | 1 | 44.4 | 14 | 3.93 | 5 | 12.76 | 12.58348
80 | 60 | 2 | 61.3 | 12 | 5.75 | 4.17 | 27.12 | 26.67886
40 | 32 | 1.2 | 48.35 | 20 | 6 | 5 | 17.21 | 17.20561
55 | 30 | 1 | 56.4 | 12 | 5.75 | 4.17 | 23.67 | 22.75025
80 | 60 | 0.25 | 63.2 | 14 | 2.86 | 5 | 13.09 | 13.27342
55 | 30 | 0 | 39.6 | 12 | 5.75 | 4.17 | 15.73 | 14.82403
0 | 0 | 0 | 45.28 | 16 | 4.19 | 3 | 20.46 | 19.81235
40 | 32 | 0.8 | 39.63 | 16 | 6 | 5 | 21.18 | 18.08595
55 | 30 | 0 | 39.6 | 12 | 5.75 | 4.17 | 13.03 | 14.82403
0 | 0 | 0 | 23.52 | 14 | 5 | 5 | 9.81 | 9.376918
55 | 30 | 2 | 45.2 | 12 | 5.75 | 4.17 | 19.3 | 19.06818
40 | 30 | 1 | 66.08 | 14 | 3.93 | 5 | 14.91 | 15.34535
80 | 60 | 0.13 | 61.84 | 14 | 5 | 5 | 15.07 | 15.50111
40 | 32 | 2 | 49.14 | 14 | 6 | 5 | 21.83 | 21.40275
50 | 20 | 0 | 24 | 16 | 4.19 | 4.69 | 13.72 | 13.28167
64 | 35 | 1 | 42.67 | 16 | 4.19 | 5 | 18.43 | 18.1585
40 | 30 | 0.38 | 41.76 | 14 | 3.93 | 5 | 12.51 | 11.91908
40 | 30 | 0.25 | 24.88 | 14 | 3.93 | 5 | 9.91 | 9.47751
40 | 30 | 0.5 | 25.52 | 14 | 2.86 | 5 | 8.9 | 9.158158
40 | 32 | 1.6 | 48.92 | 14 | 6 | 5 | 19.98 | 19.54422
55 | 30 | 1 | 44.2 | 12 | 5.75 | 4.17 | 16.18 | 17.81641
0 | 0 | 0 | 23.52 | 14 | 5 | 5 | 9.81 | 9.376918
40 | 32 | 0 | 38.16 | 20 | 6 | 5 | 16.18 | 16.62282
80 | 60 | 0.38 | 43.12 | 14 | 5 | 5 | 13.35 | 13.72799
80 | 60 | 1 | 57.4 | 12 | 5.75 | 4.17 | 21.78 | 21.60139
0 | 0 | 0 | 45.28 | 12 | 5.75 | 5 | 19.09 | 19.5177
55 | 30 | 2 | 59.9 | 12 | 5.75 | 4.17 | 22.47 | 25.11215
55 | 30 | 0.7 | 43 | 16 | 4.19 | 9.38 | 11.78 | 12.0681
55 | 30 | 1 | 44.2 | 12 | 5.75 | 4.17 | 15.27 | 17.81641
55 | 30 | 0 | 50.8 | 12 | 5.75 | 4.17 | 19.68 | 17.50566
55 | 30 | 0 | 39.6 | 12 | 5.75 | 4.17 | 14.38 | 14.82403
80 | 60 | 1 | 27.76 | 14 | 2.86 | 5 | 9.81 | 10.02858
50 | 20 | 1 | 24 | 16 | 4.19 | 4.69 | 15.91 | 14.9051
40 | 30 | 0.38 | 62.96 | 14 | 3.93 | 5 | 14.16 | 13.95308
80 | 60 | 0.75 | 44.88 | 14 | 2.86 | 5 | 11.47 | 11.89925
0 | 0 | 0 | 45.28 | 16 | 4.19 | 5 | 14.84 | 14.4021
55 | 30 | 1 | 56.4 | 12 | 5.75 | 4.17 | 24.33 | 22.75025
80 | 60 | 1 | 27.76 | 14 | 3.93 | 5 | 11.01 | 10.72502
55 | 30 | 2 | 45.2 | 12 | 5.75 | 4.17 | 18.85 | 19.06818
80 | 60 | 1.5 | 44.5 | 16 | 4.19 | 9.38 | 16.52 | 16.96216
80 | 60 | 0.25 | 42.16 | 14 | 3.93 | 5 | 12.7 | 12.26158
40 | 30 | 0.25 | 41.44 | 14 | 3.93 | 5 | 12.34 | 11.84321
0 | 0 | 0 | 44 | 16 | 3.5 | 5 | 21.22 | 14.81794
0 | 0 | 0 | 43.1 | 16 | 4.19 | 9.38 | 9.42 | 9.657311
55 | 30 | 1.5 | 42.4 | 16 | 4.19 | 9.38 | 15.36 | 15.34066
55 | 30 | 1 | 44.2 | 12 | 5.75 | 4.17 | 16.87 | 17.81641
80 | 60 | 1 | 66.8 | 14 | 2.86 | 5 | 14.26 | 13.96975
80 | 60 | 0.5 | 56 | 12 | 5.75 | 4.17 | 20.46 | 20.02727
65 | 60 | 1 | 55.9 | 12 | 5.75 | 4.17 | 19.96 | 20.40258
55 | 30 | 2 | 45.2 | 12 | 5.75 | 4.17 | 22.08 | 19.06818
55 | 30 | 2 | 45.2 | 12 | 5.75 | 4.17 | 17.11 | 19.06818
40 | 30 | 0.38 | 41.76 | 14 | 5 | 5 | 13.25 | 13.64789
60 | 30 | 1 | 27.5 | 12 | 6.58 | 5 | 19 | 18.56913
50 | 20 | 1 | 24 | 16 | 4.19 | 4.69 | 14.48 | 14.9051
65 | 35 | 0.75 | 42.02 | 20 | 3.25 | 5 | 12.61 | 12.97943
0 | 0 | 0 | 39.92 | 14 | 5 | 5 | 12.67 | 13.109
40 | 30 | 1 | 26.8 | 14 | 5 | 5 | 10.69 | 11.12127
0 | 0 | 0 | 44 | 12 | 5 | 5 | 17.39 | 17.46362
55 | 30 | 0 | 39.6 | 12 | 5.75 | 4.17 | 18.97 | 14.82403
40 | 30 | 0.25 | 24.88 | 14 | 2.86 | 5 | 8.64 | 8.955268
55 | 30 | 1 | 56.4 | 12 | 5.75 | 4.17 | 24.32 | 22.75025
55 | 30 | 1 | 56.4 | 12 | 5.75 | 4.17 | 20.39 | 22.75025
0 | 0 | 0 | 34.05 | 16 | 1.56 | 5 | 12.56 | 11.79742
0 | 0 | 0 | 45.28 | 12 | 5.75 | 5 | 17.36 | 19.5177
0 | 0 | 0 | 60.32 | 14 | 5 | 5 | 14.65 | 15.08718
50 | 30 | 0.3 | 34.32 | 16 | 0.94 | 5 | 8.47 | 8.027607
55 | 30 | 2 | 45.2 | 12 | 5.75 | 4.17 | 17.92 | 19.06818
0 | 0 | 0 | 45.28 | 16 | 4.19 | 7 | 11.28 | 9.743131
55 | 30 | 0 | 50.1 | 12 | 5.75 | 4.17 | 16.74 | 17.36139
0 | 0 | 0 | 39.92 | 14 | 2.86 | 5 | 10.75 | 11.18386
40 | 32 | 2 | 49.14 | 16 | 6 | 5 | 21.66 | 22.09412
65 | 60 | 0.7 | 43.5 | 16 | 4.19 | 9.38 | 12.31 | 13.05869
40 | 32 | 1.6 | 41.22 | 20 | 6 | 5 | 18.81 | 18.71396
65 | 35 | 1 | 44.59 | 16 | 4.19 | 5 | 19.12 | 19.17555
55 | 30 | 1 | 56.4 | 12 | 5.75 | 4.17 | 23 | 22.75025
80 | 60 | 0.25 | 63.2 | 14 | 5 | 5 | 15.3 | 15.58729
80 | 50 | 0.77 | 44 | 16 | 5 | 5 | 17.6 | 21.64585
55 | 30 | 1 | 56.4 | 12 | 5.75 | 4.17 | 24.12 | 22.75025
40 | 32 | 0 | 33.29 | 14 | 6 | 5 | 15.68 | 15.24099
80 | 60 | 0.13 | 61.84 | 14 | 2.86 | 5 | 12.99 | 13.41904
55 | 30 | 2 | 45.2 | 12 | 5.75 | 4.17 | 17.02 | 19.06818
80 | 50 | 0.51 | 32 | 20 | 3.25 | 5 | 14 | 11.65567
55 | 30 | 0 | 50.8 | 12 | 5.75 | 4.17 | 16.34 | 17.50566
50 | 20 | 2 | 24 | 16 | 4.19 | 4.69 | 15.08 | 16.92059
64 | 35 | 1.5 | 46.26 | 16 | 4.19 | 5 | 23.15 | 22.71724
40 | 30 | 1 | 44.4 | 14 | 2.86 | 5 | 11.5 | 11.93045
64 | 35 | 1 | 42.68 | 16 | 4.19 | 5 | 21.56 | 18.16222
65 | 35 | 0.75 | 42.02 | 20 | 3.25 | 5 | 12.54 | 12.97943
55 | 30 | 0 | 39.6 | 12 | 5.75 | 4.17 | 17.16 | 14.82403
45 | 50 | 0.77 | 44 | 8 | 3.5 | 5 | 24.11 | 20.46579
0 | 0 | 0 | 39.1 | 16 | 4.19 | 9.38 | 9.16 | 9.604336
80 | 60 | 1.5 | 43.7 | 16 | 4.19 | 9.38 | 16.36 | 16.61897
55 | 30 | 1 | 44.2 | 12 | 5.75 | 4.17 | 17.07 | 17.81641
0 | 0 | 0 | 45.28 | 12 | 5.75 | 5 | 20 | 19.5177
40 | 30 | 0.75 | 43.36 | 14 | 2.86 | 5 | 11.24 | 11.66154
40 | 30 | 1 | 26.8 | 14 | 3.93 | 5 | 10.82 | 10.24158
0 | 0 | 0 | 45.28 | 16 | 4.19 | 7 | 10.05 | 9.743131
60 | 30 | 2 | 29 | 12 | 6.58 | 8 | 17.68 | 17.25583
40 | 32 | 2 | 45.75 | 14 | 6 | 5 | 16.81 | 19.97822
40 | 30 | 0.25 | 24.88 | 14 | 5 | 5 | 10.04 | 10.46781
0 | 0 | 0 | 60.32 | 14 | 3.93 | 5 | 13.41 | 13.85482
64 | 35 | 1 | 65.7 | 16 | 4.19 | 5 | 29.38 | 26.50572
65 | 60 | 0.5 | 55.2 | 12 | 5.75 | 4.17 | 19.43 | 19.44687
55 | 30 | 2 | 57.6 | 12 | 5.75 | 4.17 | 24.62 | 24.451
55 | 30 | 2 | 45.2 | 12 | 5.75 | 4.17 | 20.4 | 19.06818
55 | 30 | 0 | 50.8 | 12 | 5.75 | 4.17 | 17.07 | 17.50566
0 | 0 | 0 | 48 | 12 | 5 | 5 | 23.92 | 20.16142
80 | 60 | 0.13 | 41.92 | 14 | 3.93 | 5 | 12.31 | 12.31334
40 | 32 | 1.2 | 48.35 | 14 | 6 | 5 | 17.83 | 18.37456
65 | 35 | 1 | 44.59 | 16 | 4.19 | 5 | 19.15 | 19.17555
65 | 60 | 1 | 46.8 | 16 | 4.19 | 9.38 | 15.4 | 15.69239
80 | 60 | 0.7 | 44 | 16 | 4.19 | 9.38 | 14.92 | 14.48934
0 | 0 | 0 | 60.32 | 14 | 2.86 | 5 | 12.7 | 12.2697
80 | 60 | 0.25 | 42.16 | 14 | 2.86 | 5 | 11.17 | 11.60351
55 | 30 | 1 | 56.4 | 12 | 5.75 | 4.17 | 19.22 | 22.75025
40 | 30 | 0.5 | 25.52 | 14 | 5 | 5 | 10.26 | 10.59429
65 | 35 | 0.75 | 42.02 | 12 | 5.75 | 5 | 21.32 | 19.9487
80 | 50 | 0.51 | 32 | 20 | 3.25 | 5 | 11.22 | 11.65567
80 | 50 | 0.51 | 48 | 12 | 3.5 | 5 | 23.9 | 17.12056
40 | 30 | 0.38 | 62.96 | 14 | 5 | 5 | 15.53 | 15.08833
64 | 35 | 0.5 | 64.36 | 16 | 4.19 | 5 | 23.75 | 23.32097
50 | 20 | 2 | 24 | 16 | 1.84 | 4.69 | 7.21 | 6.383444

## BT Predictions
lf/df | lf(mm) | Vf(%) | fc(MPa) | d(mm) | c/d | l/d | τu,exp(MPa) | Predicted Values
0 | 0 | 0 | 29.6 | 8 | 3.75 | 3 | 24.7 | 9.605614
64 | 35 | 0.75 | 27.9 | 8 | 3.75 | 3 | 17.6 | 12.1887
0 | 0 | 0 | 29.6 | 12 | 2.5 | 3 | 24.2 | 6.799046
64 | 35 | 0.75 | 27.9 | 12 | 2.5 | 3 | 21.1 | 10.94613
0 | 0 | 0 | 29.6 | 20 | 1.5 | 3 | 14.6 | 16.86253
64 | 35 | 0.75 | 27.9 | 20 | 1.5 | 3 | 14.7 | 7.721413
0 | 0 | 0 | 27.9 | 16 | 1.34 | 5 | 5.76 | 11.29339
60 | 30 | 0.5 | 28.4 | 16 | 1.34 | 5 | 5.78 | 4.636408
60 | 30 | 1 | 30.5 | 16 | 1.34 | 5 | 5.67 | 5.030305
60 | 30 | 2 | 30.1 | 16 | 1.34 | 5 | 7.02 | 6.623824
0 | 0 | 0 | 27.9 | 16 | 2.1 | 5 | 7.05 | 13.50917
60 | 30 | 0.5 | 28.4 | 16 | 2.1 | 5 | 7.32 | 6.226458
60 | 30 | 1 | 30.5 | 16 | 2.1 | 5 | 9.29 | 7.074136
60 | 30 | 2 | 30.1 | 16 | 2.1 | 5 | 9.91 | 9.906391
0 | 0 | 0 | 27.5 | 20 | 0.88 | 5 | 4.3 | 13.87718
60 | 30 | 0.5 | 32.1 | 20 | 0.88 | 5 | 4.93 | 4.010706
60 | 30 | 1 | 25.3 | 20 | 0.88 | 5 | 5.12 | 2.316365
60 | 30 | 2 | 28.7 | 20 | 0.88 | 5 | 5.52 | 5.191596
0 | 0 | 0 | 27.5 | 20 | 1.5 | 5 | 5.58 | 15.71336
60 | 30 | 0.5 | 32.1 | 20 | 1.5 | 5 | 6.48 | 4.317593
60 | 30 | 1 | 25.3 | 20 | 1.5 | 5 | 6.93 | 3.601154
60 | 30 | 2 | 28.7 | 20 | 1.5 | 5 | 7.37 | 7.18666
0 | 0 | 0 | 32.9 | 25 | 2 | 5 | 6.72 | 3.136429
60 | 30 | 0.5 | 32 | 25 | 2 | 5 | 6.19 | 2.990787
60 | 30 | 1 | 28.1 | 25 | 2 | 5 | 7.02 | 4.694278
60 | 30 | 2 | 31.2 | 25 | 2 | 5 | 8.44 | 10.22171
0 | 0 | 0 | 32.9 | 25 | 1 | 5 | 4.05 | 4.275765
60 | 30 | 0.5 | 32 | 25 | 1 | 5 | 4.36 | 3.450253
60 | 30 | 1 | 28.1 | 25 | 1 | 5 | 4.71 | 4.123682
60 | 30 | 2 | 31.2 | 25 | 1 | 5 | 5.29 | 8.595019
0 | 0 | 0 | 29.5 | 32 | 1.34 | 5 | 4.47 | 7.846417
60 | 30 | 0.5 | 26.9 | 32 | 1.34 | 5 | 5.23 | 10.23758
60 | 30 | 1 | 28.8 | 32 | 1.34 | 5 | 5.54 | 10.67393
60 | 30 | 2 | 28.5 | 32 | 1.34 | 5 | 5.83 | 12.63752
0 | 0 | 0 | 29.5 | 32 | 0.56 | 5 | 2.84 | 8.899085
60 | 30 | 0.5 | 26.9 | 32 | 0.56 | 5 | 3.13 | 10.82904
60 | 30 | 1 | 28.8 | 32 | 0.56 | 5 | 3.88 | 11.13243
60 | 30 | 2 | 28.5 | 32 | 0.56 | 5 | 4.04 | 12.70534