## Test Predictions
lf/df | lf(mm) | Vf(%) | fc(MPa) | d(mm) | c/d | l/d | τu,exp(MPa) | Predicted Values
60 | 30 | 2 | 29 | 12 | 6.58 | 5 | 21.52 | 17.58553
55 | 30 | 0 | 50.8 | 12 | 5.75 | 4.17 | 22.39 | 18.76083
0 | 0 | 0 | 48 | 8 | 2.5 | 5 | 13.79 | 18.55392
55 | 30 | 2 | 59.9 | 12 | 5.75 | 4.17 | 24.75 | 25.07247
55 | 30 | 0 | 39.6 | 12 | 5.75 | 4.17 | 13.83 | 16.40329
55 | 30 | 0 | 50.8 | 12 | 5.75 | 4.17 | 18.76 | 18.76083
50 | 20 | 1 | 24 | 16 | 4.19 | 4.69 | 16.51 | 13.36204
65 | 35 | 0.75 | 42.02 | 16 | 4.19 | 5 | 15.49 | 17.43574
40 | 30 | 0.5 | 25.52 | 14 | 3.93 | 5 | 10.3 | 9.801054
0 | 0 | 0 | 60.32 | 14 | 5 | 5 | 14.65 | 17.18877
55 | 30 | 2 | 59.9 | 12 | 5.75 | 4.17 | 22.1 | 25.07247
0 | 0 | 0 | 39.92 | 14 | 3.93 | 5 | 12.08 | 14.32957
50 | 20 | 0 | 24 | 16 | 1.84 | 4.69 | 3.97 | 7.322994
65 | 60 | 0.9 | 32 | 20 | 5 | 5 | 20.4 | 17.37059
55 | 30 | 1 | 56.6 | 12 | 5.75 | 4.17 | 21.07 | 21.85067
40 | 30 | 0.75 | 26.56 | 14 | 3.93 | 5 | 10.62 | 9.967452
55 | 30 | 0 | 39.6 | 12 | 5.75 | 4.17 | 15.74 | 16.40329
80 | 60 | 0.38 | 25.92 | 14 | 2.86 | 5 | 9.13 | 10.01791
40 | 30 | 1 | 66.08 | 14 | 2.86 | 5 | 13.93 | 15.75229
0 | 0 | 0 | 45.28 | 20 | 3.25 | 5 | 10.13 | 11.42307
55 | 30 | 0 | 50.8 | 12 | 5.75 | 4.17 | 18.96 | 18.76083
40 | 30 | 0.38 | 62.96 | 14 | 2.86 | 5 | 13.41 | 14.87933
40 | 30 | 0.13 | 24.48 | 14 | 2.86 | 5 | 8.54 | 8.129461
40 | 30 | 0.5 | 42.56 | 14 | 3.93 | 5 | 12.57 | 13.26276
80 | 60 | 0.75 | 44.88 | 14 | 3.93 | 5 | 13.22 | 14.72567
80 | 60 | 1 | 45.52 | 14 | 2.86 | 5 | 11.69 | 13.77654
80 | 60 | 0.25 | 63.2 | 14 | 3.93 | 5 | 13.97 | 16.26975
55 | 30 | 0 | 39.6 | 12 | 5.75 | 4.17 | 14.98 | 16.40329
55 | 30 | 1 | 44.2 | 12 | 5.75 | 4.17 | 19.36 | 17.82135
65 | 35 | 0.5 | 45.88 | 16 | 4.19 | 5 | 18.07 | 18.18543
50 | 30 | 0.3 | 34.32 | 16 | 1.56 | 5 | 8.04 | 7.403057
80 | 60 | 0.75 | 66.24 | 14 | 2.86 | 5 | 13.67 | 15.52703
80 | 60 | 0.13 | 41.92 | 14 | 5 | 5 | 12.99 | 15.44185
80 | 60 | 0.75 | 27.28 | 14 | 5 | 5 | 10.78 | 13.28376
40 | 30 | 0.13 | 40.64 | 14 | 3.93 | 5 | 12.25 | 13.26201
55 | 30 | 1 | 43.6 | 16 | 4.19 | 9.38 | 13.41 | 10.97436
50 | 30 | 0.3 | 34.32 | 16 | 2.19 | 5 | 11.04 | 8.042202
40 | 30 | 0.25 | 61.92 | 14 | 5 | 5 | 15.2 | 17.58223
80 | 60 | 0.38 | 25.92 | 14 | 5 | 5 | 10.39 | 12.90002
40 | 32 | 0.8 | 37.36 | 20 | 6 | 5 | 14.92 | 19.70306
80 | 60 | 0.25 | 25.28 | 14 | 2.86 | 5 | 8.83 | 10.09757
40 | 32 | 1.6 | 48.92 | 16 | 6 | 5 | 20.75 | 19.38292
40 | 30 | 1.5 | 54.1 | 12 | 5.75 | 4.17 | 21.37 | 19.21563
40 | 32 | 0 | 33.29 | 20 | 6 | 5 | 16.06 | 17.83932
65 | 35 | 0.75 | 42.02 | 16 | 4.19 | 5 | 14.8 | 17.43574
40 | 30 | 0.38 | 25.2 | 14 | 2.86 | 5 | 8.7 | 7.759783
0 | 0 | 0 | 45.28 | 16 | 4.19 | 5 | 15.76 | 14.06166
0 | 0 | 0 | 34.05 | 16 | 0.94 | 5 | 8.26 | 10.8933
40 | 30 | 1 | 66.08 | 14 | 5 | 5 | 16.11 | 19.03511
64 | 35 | 0 | 32.27 | 16 | 4.19 | 5 | 18.11 | 13.4048
80 | 60 | 0.25 | 25.28 | 14 | 5 | 5 | 10.3 | 12.81162
40 | 30 | 0.5 | 64.08 | 14 | 3.93 | 5 | 14.32 | 16.38468
40 | 30 | 0.13 | 61.2 | 14 | 2.86 | 5 | 12.93 | 14.8692
40 | 32 | 1.6 | 41.22 | 14 | 6 | 5 | 17.45 | 17.03139
55 | 30 | 1 | 44.2 | 12 | 5.75 | 4.17 | 16.6 | 17.82135
55 | 30 | 1 | 56.4 | 12 | 5.75 | 4.17 | 21.28 | 21.79382
0 | 0 | 0 | 48 | 12 | 5 | 5 | 27.75 | 19.44971
65 | 35 | 0.75 | 42.02 | 20 | 3.25 | 5 | 13.54 | 15.08058
50 | 30 | 0.3 | 34.32 | 16 | 0.94 | 5 | 7.83 | 7.287572
80 | 60 | 0.13 | 41.92 | 14 | 2.86 | 5 | 11.04 | 13.07066
80 | 60 | 0.38 | 64.8 | 14 | 3.93 | 5 | 14.03 | 16.31729
50 | 20 | 0 | 24 | 16 | 4.19 | 4.69 | 12.36 | 11.18412
40 | 30 | 2 | 55.1 | 12 | 5.75 | 4.17 | 23.83 | 20.52364
64 | 35 | 1.5 | 66.63 | 16 | 4.19 | 5 | 29.31 | 25.44085
45 | 50 | 0.77 | 44 | 8 | 3.5 | 5 | 21.85 | 21.56547
65 | 60 | 0.51 | 32 | 16 | 1.88 | 5 | 6.6 | 9.178012
55 | 30 | 1 | 45 | 16 | 4.19 | 9.38 | 13.74 | 11.14036
0 | 0 | 0 | 34.05 | 16 | 0.94 | 5 | 8.86 | 10.8933
40 | 30 | 0.75 | 26.56 | 14 | 2.86 | 5 | 9 | 7.549975
80 | 60 | 0.38 | 43.12 | 14 | 3.93 | 5 | 12.93 | 14.24624
65 | 35 | 0.75 | 42.02 | 16 | 4.19 | 3 | 20.95 | 19.6588
50 | 20 | 0 | 24 | 16 | 1.84 | 4.69 | 5.22 | 7.322994
0 | 0 | 0 | 45.28 | 16 | 4.19 | 5 | 13.79 | 14.06166
65 | 35 | 0.5 | 45.88 | 16 | 4.19 | 5 | 14.97 | 18.18543
80 | 60 | 1 | 66.8 | 14 | 5 | 5 | 16.31 | 19.22275
40 | 30 | 0.5 | 52.5 | 12 | 5.75 | 4.17 | 19.86 | 18.65889
80 | 60 | 0.5 | 65.28 | 14 | 3.93 | 5 | 14.45 | 16.43263

## Train Predictions
lf/df | lf(mm) | Vf(%) | fc(MPa) | d(mm) | c/d | l/d | τu,exp(MPa) | Predicted Values
55 | 30 | 1 | 56.4 | 12 | 5.75 | 4.17 | 21.32 | 21.79382
40 | 30 | 0.13 | 61.2 | 14 | 5 | 5 | 14.94 | 17.47224
40 | 30 | 0.75 | 64.96 | 14 | 3.93 | 5 | 14.58 | 16.78047
40 | 32 | 0.8 | 37.36 | 14 | 6 | 5 | 15.86 | 16.37892
40 | 30 | 0.13 | 40.64 | 14 | 5 | 5 | 12.83 | 15.22726
0 | 0 | 0 | 60.32 | 14 | 2.86 | 5 | 12.7 | 14.59601
40 | 30 | 1 | 44.4 | 14 | 5 | 5 | 13.61 | 15.48858
80 | 35 | 0.77 | 48 | 8 | 3.5 | 5 | 25.36 | 22.83243
0 | 0 | 0 | 45.28 | 16 | 4.19 | 7 | 8.14 | 10.67196
50 | 20 | 2 | 24 | 16 | 1.84 | 4.69 | 5.95 | 7.697408
80 | 50 | 0.51 | 44 | 12 | 3.5 | 5 | 14.36 | 16.60575
55 | 30 | 2 | 59.9 | 12 | 5.75 | 4.17 | 25.9 | 25.07247
0 | 0 | 0 | 48 | 12 | 5 | 5 | 24.19 | 19.44971
80 | 60 | 0.25 | 42.16 | 14 | 5 | 5 | 13.15 | 15.51664
40 | 32 | 2 | 45.75 | 20 | 6 | 5 | 20.68 | 19.96854
55 | 30 | 2 | 59.9 | 12 | 5.75 | 4.17 | 25.43 | 25.07247
55 | 30 | 1 | 44.2 | 12 | 5.75 | 4.17 | 18.28 | 17.82135
40 | 32 | 0.8 | 39.63 | 20 | 6 | 5 | 18.53 | 19.71535
50 | 20 | 1 | 24 | 16 | 1.84 | 4.69 | 6.05 | 5.915118
40 | 30 | 1 | 52.5 | 12 | 5.75 | 4.17 | 20.42 | 18.37275
55 | 30 | 2 | 45.2 | 12 | 5.75 | 4.17 | 16.34 | 19.54118
65 | 35 | 0.5 | 45.88 | 16 | 4.19 | 5 | 16.94 | 18.18543
80 | 35 | 0.51 | 44 | 8 | 5 | 5 | 20.7 | 20.00054
50 | 20 | 0 | 24 | 16 | 4.19 | 4.69 | 13.41 | 11.18412
80 | 60 | 0.75 | 27.28 | 14 | 3.93 | 5 | 10.69 | 11.39251
40 | 32 | 1.2 | 40.99 | 20 | 6 | 5 | 17.51 | 19.89306
50 | 20 | 1 | 24 | 16 | 1.84 | 4.69 | 5.77 | 5.915118
55 | 30 | 0 | 50.8 | 12 | 5.75 | 4.17 | 15.1 | 18.76083
40 | 30 | 0.5 | 42.56 | 14 | 5 | 5 | 13.35 | 15.39757
80 | 60 | 1 | 45.52 | 14 | 5 | 5 | 14.06 | 16.87807
80 | 60 | 0.75 | 27.28 | 14 | 2.86 | 5 | 9.68 | 10.0911
55 | 30 | 2 | 59.9 | 12 | 5.75 | 4.17 | 22.86 | 25.07247
80 | 50 | 0.77 | 44 | 16 | 5 | 5 | 23.17 | 20.13443
40 | 30 | 0.5 | 64.08 | 14 | 5 | 5 | 15.66 | 17.85731
40 | 30 | 0.75 | 26.56 | 14 | 5 | 5 | 10.36 | 12.86544
80 | 60 | 1.5 | 58.9 | 12 | 5.75 | 4.17 | 23.77 | 22.09621
45 | 50 | 0.51 | 48 | 8 | 5 | 5 | 20.9 | 20.77955
40 | 30 | 0.38 | 25.2 | 14 | 3.93 | 5 | 9.97 | 9.789673
0 | 0 | 0 | 45.28 | 16 | 4.19 | 3 | 19.68 | 17.92102
40 | 30 | 0.13 | 61.2 | 14 | 3.93 | 5 | 13.67 | 16.15562
40 | 30 | 0.5 | 64.08 | 14 | 2.86 | 5 | 13.58 | 14.94432
55 | 30 | 1 | 44.2 | 12 | 5.75 | 4.17 | 18.25 | 17.82135
55 | 30 | 1 | 44.2 | 12 | 5.75 | 4.17 | 20.01 | 17.82135
55 | 30 | 0 | 50.8 | 12 | 5.75 | 4.17 | 21.41 | 18.76083
40 | 30 | 0.25 | 61.92 | 14 | 2.86 | 5 | 13.15 | 14.8575
80 | 60 | 0.5 | 26.32 | 14 | 2.86 | 5 | 9.42 | 9.979951
40 | 32 | 1.2 | 48.35 | 16 | 6 | 5 | 16.38 | 18.92784
80 | 50 | 0.77 | 44 | 16 | 5 | 5 | 25.08 | 20.13443
65 | 35 | 0.75 | 42.02 | 16 | 4.19 | 3 | 20.51 | 19.6588
65 | 60 | 0.9 | 32 | 20 | 5 | 5 | 15.01 | 17.37059
55 | 30 | 0 | 39.6 | 12 | 5.75 | 4.17 | 13.87 | 16.40329
55 | 30 | 1 | 44.2 | 12 | 5.75 | 4.17 | 19.35 | 17.82135
50 | 30 | 0.3 | 34.32 | 16 | 1.56 | 5 | 8.91 | 7.403057
40 | 30 | 0.13 | 40.64 | 14 | 2.86 | 5 | 10.82 | 11.56089
0 | 0 | 0 | 39.92 | 14 | 5 | 5 | 12.67 | 15.21342
40 | 30 | 0.75 | 43.36 | 14 | 5 | 5 | 13.41 | 15.35828
65 | 35 | 0.75 | 42.02 | 12 | 5.75 | 5 | 14.33 | 18.16092
0 | 0 | 0 | 23.52 | 14 | 2.86 | 5 | 8.48 | 9.574905
55 | 30 | 0 | 50.8 | 12 | 5.75 | 4.17 | 17.58 | 18.76083
80 | 60 | 0.13 | 24.88 | 14 | 2.86 | 5 | 8.74 | 10.23574
55 | 30 | 0 | 39.6 | 12 | 5.75 | 4.17 | 14.54 | 16.40329
80 | 60 | 0.13 | 24.88 | 14 | 3.93 | 5 | 9.94 | 11.19105
65 | 60 | 1.5 | 56.9 | 12 | 5.75 | 4.17 | 22.3 | 21.40594
40 | 30 | 0.38 | 41.76 | 14 | 2.86 | 5 | 11.08 | 11.36536
0 | 0 | 0 | 45.28 | 16 | 4.19 | 3 | 19.37 | 17.92102
80 | 60 | 1 | 45.52 | 14 | 3.93 | 5 | 13.58 | 15.23418
65 | 60 | 0.7 | 44.7 | 16 | 4.19 | 9.38 | 14.33 | 12.52689
65 | 60 | 1.5 | 43.8 | 16 | 4.19 | 9.38 | 15.89 | 14.12947
55 | 30 | 0 | 50.8 | 12 | 5.75 | 4.17 | 16.89 | 18.76083
80 | 60 | 0.5 | 26.32 | 14 | 5 | 5 | 10.62 | 12.98924
0 | 0 | 0 | 39.92 | 14 | 2.86 | 5 | 10.75 | 13.2831
55 | 30 | 1 | 56.4 | 12 | 5.75 | 4.17 | 20.79 | 21.79382
60 | 30 | 0.5 | 26 | 12 | 6.58 | 5 | 18.44 | 15.92593
55 | 30 | 1.5 | 55.4 | 12 | 5.75 | 4.17 | 22.65 | 22.58097
55 | 30 | 2 | 59.9 | 12 | 5.75 | 4.17 | 29.73 | 25.07247
0 | 0 | 0 | 23.52 | 14 | 3.93 | 5 | 9.81 | 9.853737
0 | 0 | 0 | 45.28 | 20 | 3.25 | 5 | 9.33 | 11.42307
60 | 30 | 1 | 27.5 | 12 | 6.58 | 8 | 16.07 | 15.71182
0 | 0 | 0 | 45.28 | 20 | 3.25 | 5 | 8.88 | 11.42307
0 | 0 | 0 | 39.92 | 14 | 3.93 | 5 | 12.08 | 14.32957
40 | 30 | 0.75 | 43.36 | 14 | 3.93 | 5 | 12.63 | 13.20233
80 | 60 | 0.35 | 43.9 | 16 | 4.19 | 9.38 | 13.39 | 12.88175
65 | 35 | 1 | 44.59 | 16 | 4.19 | 5 | 16.16 | 18.86611
65 | 35 | 0.75 | 42.02 | 16 | 4.19 | 7 | 10.4 | 13.14242
40 | 30 | 0.25 | 61.92 | 14 | 3.93 | 5 | 13.8 | 16.20192
64 | 35 | 0 | 57.66 | 16 | 4.19 | 5 | 19.79 | 19.15799
55 | 30 | 2 | 59.9 | 12 | 5.75 | 4.17 | 23.48 | 25.07247
55 | 30 | 1 | 56.4 | 12 | 5.75 | 4.17 | 27.45 | 21.79382
55 | 30 | 0 | 39.6 | 12 | 5.75 | 4.17 | 15.76 | 16.40329
80 | 60 | 0.38 | 64.8 | 14 | 5 | 5 | 15.62 | 17.45107
40 | 30 | 0.75 | 64.96 | 14 | 2.86 | 5 | 13.61 | 15.21543
55 | 30 | 0.5 | 51.6 | 12 | 5.75 | 4.17 | 20.28 | 19.75821
55 | 30 | 1 | 56.4 | 12 | 5.75 | 4.17 | 21.89 | 21.79382
80 | 60 | 0.75 | 44.88 | 14 | 5 | 5 | 13.8 | 16.33296
65 | 60 | 2 | 60.6 | 12 | 5.75 | 4.17 | 22.69 | 24.17049
55 | 30 | 1.5 | 43.8 | 16 | 4.19 | 9.38 | 15.48 | 12.95889
60 | 30 | 0 | 22 | 12 | 6.58 | 5 | 15.53 | 14.92539
80 | 60 | 0.38 | 25.92 | 14 | 3.93 | 5 | 10.07 | 11.13623
55 | 30 | 2 | 59.9 | 12 | 5.75 | 4.17 | 23.62 | 25.07247
80 | 60 | 0.38 | 64.8 | 14 | 2.86 | 5 | 13.25 | 15.30048
55 | 30 | 2 | 59.9 | 12 | 5.75 | 4.17 | 26.97 | 25.07247
65 | 60 | 0.9 | 32 | 20 | 5 | 5 | 19.9 | 17.37059
80 | 60 | 0.5 | 65.28 | 14 | 2.86 | 5 | 13.51 | 15.31923
0 | 0 | 0 | 23.52 | 14 | 3.93 | 5 | 9.81 | 9.853737
45 | 50 | 0.51 | 48 | 8 | 5 | 5 | 23 | 20.77955
55 | 30 | 2 | 45.2 | 12 | 5.75 | 4.17 | 18.5 | 19.54118
50 | 20 | 2 | 24 | 16 | 1.84 | 4.69 | 5.16 | 7.697408
0 | 0 | 0 | 34.05 | 16 | 1.56 | 5 | 12.63 | 10.78377
80 | 60 | 0.35 | 42.8 | 16 | 4.19 | 9.38 | 11.76 | 12.78359
64 | 35 | 1 | 63.62 | 16 | 4.19 | 5 | 25.81 | 23.44463
40 | 30 | 1 | 26.8 | 14 | 2.86 | 5 | 9.06 | 7.606431
80 | 60 | 1 | 45.5 | 16 | 4.19 | 9.38 | 16.07 | 13.52922
55 | 30 | 1 | 44.2 | 12 | 5.75 | 4.17 | 17.49 | 17.82135
55 | 30 | 0 | 50.8 | 12 | 5.75 | 4.17 | 18.84 | 18.76083
55 | 30 | 2 | 45.2 | 12 | 5.75 | 4.17 | 19.5 | 19.54118
55 | 30 | 2 | 59.9 | 12 | 5.75 | 4.17 | 27.6 | 25.07247
80 | 60 | 1 | 66.8 | 14 | 3.93 | 5 | 15.07 | 17.60297
80 | 60 | 0.75 | 66.24 | 14 | 3.93 | 5 | 14.84 | 16.85943
55 | 30 | 2 | 45.2 | 12 | 5.75 | 4.17 | 19.55 | 19.54118
40 | 30 | 0.5 | 42.56 | 14 | 2.86 | 5 | 11.14 | 11.36678
65 | 35 | 0.75 | 42.02 | 12 | 5.75 | 5 | 20.39 | 18.16092
80 | 60 | 1 | 44.1 | 16 | 4.19 | 9.38 | 15.24 | 13.40302
45 | 50 | 0.77 | 44 | 8 | 3.5 | 5 | 20.03 | 21.56547
50 | 20 | 1 | 24 | 16 | 1.84 | 4.69 | 4.34 | 5.915118
40 | 30 | 0.25 | 41.44 | 14 | 5 | 5 | 13.12 | 15.34672
50 | 30 | 0.3 | 34.32 | 16 | 1.56 | 5 | 7.93 | 7.403057
65 | 35 | 0.75 | 42.02 | 16 | 4.19 | 7 | 10.86 | 13.14242
40 | 32 | 1.2 | 40.99 | 14 | 6 | 5 | 16.24 | 16.66887
40 | 30 | 0.13 | 24.48 | 14 | 5 | 5 | 9.91 | 12.21271
50 | 20 | 2 | 24 | 16 | 4.19 | 4.69 | 17.34 | 17.06278
0 | 0 | 0 | 34.05 | 16 | 1.56 | 5 | 11.37 | 10.78377
55 | 30 | 0.35 | 43.8 | 16 | 4.19 | 9.38 | 10.64 | 10.23005
55 | 30 | 0 | 50.8 | 12 | 5.75 | 4.17 | 18 | 18.76083
80 | 60 | 0.25 | 25.28 | 14 | 3.93 | 5 | 10 | 11.13355
65 | 35 | 0.75 | 42.02 | 16 | 4.19 | 7 | 11.06 | 13.14242
40 | 30 | 0.75 | 64.96 | 14 | 5 | 5 | 15.79 | 18.32982
80 | 50 | 0.51 | 44 | 12 | 3.5 | 5 | 12.84 | 16.60575
0 | 0 | 0 | 23.52 | 14 | 2.86 | 5 | 8.48 | 9.574905
40 | 32 | 0.8 | 39.63 | 14 | 6 | 5 | 19.21 | 16.66644
40 | 30 | 0.38 | 25.2 | 14 | 5 | 5 | 10.1 | 12.42886
50 | 30 | 0.3 | 34.32 | 16 | 2.19 | 5 | 9.98 | 8.042202
65 | 60 | 0.35 | 42.9 | 16 | 4.19 | 9.38 | 11.03 | 12.37232
60 | 30 | 0 | 22 | 12 | 6.58 | 8 | 14.95 | 14.53788
55 | 30 | 0.35 | 42.1 | 16 | 4.19 | 9.38 | 10.34 | 10.04637
80 | 60 | 1 | 27.76 | 14 | 5 | 5 | 11.14 | 13.68613
80 | 60 | 0.7 | 43.1 | 16 | 4.19 | 9.38 | 14.14 | 12.89432
50 | 30 | 0.3 | 34.32 | 16 | 2.19 | 5 | 8.39 | 8.042202
45 | 50 | 0.51 | 48 | 8 | 5 | 5 | 20.16 | 20.77955
64 | 35 | 1 | 52.5 | 16 | 4.19 | 5 | 23.61 | 21.27169
80 | 50 | 0.51 | 44 | 12 | 3.5 | 5 | 15.9 | 16.60575
80 | 60 | 0.75 | 66.24 | 14 | 5 | 5 | 16.08 | 18.29655
65 | 60 | 1 | 44.4 | 16 | 4.19 | 9.38 | 14.8 | 12.88026
80 | 60 | 0.5 | 44 | 14 | 5 | 5 | 13.41 | 15.95104
50 | 20 | 0 | 24 | 16 | 1.84 | 4.69 | 4.79 | 7.322994
40 | 30 | 0.13 | 24.48 | 14 | 3.93 | 5 | 9.91 | 9.861017
80 | 60 | 0.5 | 26.32 | 14 | 3.93 | 5 | 10.3 | 11.16476
0 | 0 | 0 | 48 | 8 | 2.5 | 5 | 17.25 | 18.55392
65 | 35 | 0.75 | 42.02 | 16 | 4.19 | 5 | 13.32 | 17.43574
40 | 30 | 0.25 | 41.44 | 14 | 2.86 | 5 | 10.91 | 11.53329
40 | 32 | 2 | 49.14 | 20 | 6 | 5 | 22.41 | 19.9578
50 | 30 | 0.3 | 34.32 | 16 | 0.94 | 5 | 7.94 | 7.287572
0 | 0 | 0 | 44 | 16 | 3.5 | 5 | 21.08 | 13.33335
80 | 60 | 0.5 | 65.28 | 14 | 5 | 5 | 15.85 | 17.66714
40 | 32 | 0 | 38.16 | 16 | 6 | 5 | 18.43 | 17.34716
40 | 32 | 0 | 38.16 | 14 | 6 | 5 | 16 | 16.52219
65 | 60 | 0.51 | 32 | 16 | 1.88 | 5 | 7.38 | 9.178012
55 | 30 | 0 | 39.6 | 12 | 5.75 | 4.17 | 14.4 | 16.40329
80 | 60 | 0.5 | 44 | 14 | 3.93 | 5 | 12.99 | 14.4208
80 | 60 | 0.13 | 61.84 | 14 | 3.93 | 5 | 13.71 | 16.23639
0 | 0 | 0 | 60.32 | 14 | 3.93 | 5 | 13.41 | 15.95314
65 | 35 | 0.75 | 42.02 | 16 | 4.19 | 3 | 21.07 | 19.6588
55 | 30 | 2 | 45.2 | 12 | 5.75 | 4.17 | 19.68 | 19.54118
55 | 30 | 2 | 59.9 | 12 | 5.75 | 4.17 | 24.69 | 25.07247
65 | 60 | 0.35 | 44 | 16 | 4.19 | 9.38 | 12.46 | 12.46291
80 | 60 | 0.13 | 24.88 | 14 | 5 | 5 | 10.23 | 12.77411
50 | 20 | 2 | 24 | 16 | 4.19 | 4.69 | 19.6 | 17.06278
40 | 32 | 1.6 | 48.92 | 20 | 6 | 5 | 19.22 | 19.84646
80 | 50 | 0.51 | 32 | 20 | 3.25 | 5 | 10.16 | 12.69385
0 | 0 | 0 | 34.05 | 16 | 0.94 | 5 | 8.62 | 10.8933
60 | 30 | 0.5 | 26 | 12 | 6.58 | 8 | 16.61 | 15.11284
64 | 35 | 0.5 | 41.73 | 16 | 4.19 | 5 | 20.02 | 16.74217
55 | 30 | 1 | 44.2 | 12 | 5.75 | 4.17 | 14.95 | 17.82135
80 | 60 | 0.5 | 44 | 14 | 2.86 | 5 | 11.4 | 13.19528
55 | 30 | 0.7 | 44 | 16 | 4.19 | 9.38 | 12.92 | 10.37222
80 | 60 | 0.38 | 43.12 | 14 | 2.86 | 5 | 11.24 | 13.07952
65 | 60 | 1.5 | 46 | 16 | 4.19 | 9.38 | 16.13 | 14.30912
40 | 30 | 1 | 44.4 | 14 | 3.93 | 5 | 12.76 | 13.39771
80 | 60 | 2 | 61.3 | 12 | 5.75 | 4.17 | 27.12 | 24.58399
40 | 32 | 1.2 | 48.35 | 20 | 6 | 5 | 17.21 | 19.7423
55 | 30 | 1 | 56.4 | 12 | 5.75 | 4.17 | 23.67 | 21.79382
80 | 60 | 0.25 | 63.2 | 14 | 2.86 | 5 | 13.09 | 15.33652
55 | 30 | 0 | 39.6 | 12 | 5.75 | 4.17 | 15.73 | 16.40329
0 | 0 | 0 | 45.28 | 16 | 4.19 | 3 | 20.46 | 17.92102
40 | 32 | 0.8 | 39.63 | 16 | 6 | 5 | 21.18 | 18.14487
55 | 30 | 0 | 39.6 | 12 | 5.75 | 4.17 | 13.03 | 16.40329
0 | 0 | 0 | 23.52 | 14 | 5 | 5 | 9.81 | 10.46912
55 | 30 | 2 | 45.2 | 12 | 5.75 | 4.17 | 19.3 | 19.54118
40 | 30 | 1 | 66.08 | 14 | 3.93 | 5 | 14.91 | 17.44497
80 | 60 | 0.13 | 61.84 | 14 | 5 | 5 | 15.07 | 17.1833
40 | 32 | 2 | 49.14 | 14 | 6 | 5 | 21.83 | 19.3148
50 | 20 | 0 | 24 | 16 | 4.19 | 4.69 | 13.72 | 11.18412
64 | 35 | 1 | 42.67 | 16 | 4.19 | 5 | 18.43 | 18.05161
40 | 30 | 0.38 | 41.76 | 14 | 3.93 | 5 | 12.51 | 13.21688
40 | 30 | 0.25 | 24.88 | 14 | 3.93 | 5 | 9.91 | 9.816152
40 | 30 | 0.5 | 25.52 | 14 | 2.86 | 5 | 8.9 | 7.637245
40 | 32 | 1.6 | 48.92 | 14 | 6 | 5 | 19.98 | 18.45521
55 | 30 | 1 | 44.2 | 12 | 5.75 | 4.17 | 16.18 | 17.82135
0 | 0 | 0 | 23.52 | 14 | 5 | 5 | 9.81 | 10.46912
40 | 32 | 0 | 38.16 | 20 | 6 | 5 | 16.18 | 18.21977
80 | 60 | 0.38 | 43.12 | 14 | 5 | 5 | 13.35 | 15.73276
80 | 60 | 1 | 57.4 | 12 | 5.75 | 4.17 | 21.78 | 19.5402
0 | 0 | 0 | 45.28 | 12 | 5.75 | 5 | 19.09 | 19.27094
55 | 30 | 2 | 59.9 | 12 | 5.75 | 4.17 | 22.47 | 25.07247
55 | 30 | 0.7 | 43 | 16 | 4.19 | 9.38 | 11.78 | 10.25768
55 | 30 | 1 | 44.2 | 12 | 5.75 | 4.17 | 15.27 | 17.82135
55 | 30 | 0 | 50.8 | 12 | 5.75 | 4.17 | 19.68 | 18.76083
55 | 30 | 0 | 39.6 | 12 | 5.75 | 4.17 | 14.38 | 16.40329
80 | 60 | 1 | 27.76 | 14 | 2.86 | 5 | 9.81 | 10.41249
50 | 20 | 1 | 24 | 16 | 4.19 | 4.69 | 15.91 | 13.36204
40 | 30 | 0.38 | 62.96 | 14 | 3.93 | 5 | 14.16 | 16.27601
80 | 60 | 0.75 | 44.88 | 14 | 2.86 | 5 | 11.47 | 13.38399
0 | 0 | 0 | 45.28 | 16 | 4.19 | 5 | 14.84 | 14.06166
55 | 30 | 1 | 56.4 | 12 | 5.75 | 4.17 | 24.33 | 21.79382
80 | 60 | 1 | 27.76 | 14 | 3.93 | 5 | 11.01 | 11.80257
55 | 30 | 2 | 45.2 | 12 | 5.75 | 4.17 | 18.85 | 19.54118
80 | 60 | 1.5 | 44.5 | 16 | 4.19 | 9.38 | 16.52 | 14.7093
80 | 60 | 0.25 | 42.16 | 14 | 3.93 | 5 | 12.7 | 14.08984
40 | 30 | 0.25 | 41.44 | 14 | 3.93 | 5 | 12.34 | 13.3104
0 | 0 | 0 | 44 | 16 | 3.5 | 5 | 21.22 | 13.33335
0 | 0 | 0 | 43.1 | 16 | 4.19 | 9.38 | 9.42 | 10.39455
55 | 30 | 1.5 | 42.4 | 16 | 4.19 | 9.38 | 15.36 | 12.82478
55 | 30 | 1 | 44.2 | 12 | 5.75 | 4.17 | 16.87 | 17.82135
80 | 60 | 1 | 66.8 | 14 | 2.86 | 5 | 14.26 | 16.02822
80 | 60 | 0.5 | 56 | 12 | 5.75 | 4.17 | 20.46 | 17.92564
65 | 60 | 1 | 55.9 | 12 | 5.75 | 4.17 | 19.96 | 19.23244
55 | 30 | 2 | 45.2 | 12 | 5.75 | 4.17 | 22.08 | 19.54118
55 | 30 | 2 | 45.2 | 12 | 5.75 | 4.17 | 17.11 | 19.54118
40 | 30 | 0.38 | 41.76 | 14 | 5 | 5 | 13.25 | 15.32819
60 | 30 | 1 | 27.5 | 12 | 6.58 | 5 | 19 | 16.46289
50 | 20 | 1 | 24 | 16 | 4.19 | 4.69 | 14.48 | 13.36204
65 | 35 | 0.75 | 42.02 | 20 | 3.25 | 5 | 12.61 | 15.08058
0 | 0 | 0 | 39.92 | 14 | 5 | 5 | 12.67 | 15.21342
40 | 30 | 1 | 26.8 | 14 | 5 | 5 | 10.69 | 13.23347
0 | 0 | 0 | 44 | 12 | 5 | 5 | 17.39 | 18.51628
55 | 30 | 0 | 39.6 | 12 | 5.75 | 4.17 | 18.97 | 16.40329
40 | 30 | 0.25 | 24.88 | 14 | 2.86 | 5 | 8.64 | 7.937978
55 | 30 | 1 | 56.4 | 12 | 5.75 | 4.17 | 24.32 | 21.79382
55 | 30 | 1 | 56.4 | 12 | 5.75 | 4.17 | 20.39 | 21.79382
0 | 0 | 0 | 34.05 | 16 | 1.56 | 5 | 12.56 | 10.78377
0 | 0 | 0 | 45.28 | 12 | 5.75 | 5 | 17.36 | 19.27094
0 | 0 | 0 | 60.32 | 14 | 5 | 5 | 14.65 | 17.18877
50 | 30 | 0.3 | 34.32 | 16 | 0.94 | 5 | 8.47 | 7.287572
55 | 30 | 2 | 45.2 | 12 | 5.75 | 4.17 | 17.92 | 19.54118
0 | 0 | 0 | 45.28 | 16 | 4.19 | 7 | 11.28 | 10.67196
55 | 30 | 0 | 50.1 | 12 | 5.75 | 4.17 | 16.74 | 18.64006
0 | 0 | 0 | 39.92 | 14 | 2.86 | 5 | 10.75 | 13.2831
40 | 32 | 2 | 49.14 | 16 | 6 | 5 | 21.66 | 20.02391
65 | 60 | 0.7 | 43.5 | 16 | 4.19 | 9.38 | 12.31 | 12.42505
40 | 32 | 1.6 | 41.22 | 20 | 6 | 5 | 18.81 | 20.00587
65 | 35 | 1 | 44.59 | 16 | 4.19 | 5 | 19.12 | 18.86611
55 | 30 | 1 | 56.4 | 12 | 5.75 | 4.17 | 23 | 21.79382
80 | 60 | 0.25 | 63.2 | 14 | 5 | 5 | 15.3 | 17.30545
80 | 50 | 0.77 | 44 | 16 | 5 | 5 | 17.6 | 20.13443
55 | 30 | 1 | 56.4 | 12 | 5.75 | 4.17 | 24.12 | 21.79382
40 | 32 | 0 | 33.29 | 14 | 6 | 5 | 15.68 | 15.69408
80 | 60 | 0.13 | 61.84 | 14 | 2.86 | 5 | 12.99 | 15.37694
55 | 30 | 2 | 45.2 | 12 | 5.75 | 4.17 | 17.02 | 19.54118
80 | 50 | 0.51 | 32 | 20 | 3.25 | 5 | 14 | 12.69385
55 | 30 | 0 | 50.8 | 12 | 5.75 | 4.17 | 16.34 | 18.76083
50 | 20 | 2 | 24 | 16 | 4.19 | 4.69 | 15.08 | 17.06278
64 | 35 | 1.5 | 46.26 | 16 | 4.19 | 5 | 23.15 | 20.61615
40 | 30 | 1 | 44.4 | 14 | 2.86 | 5 | 11.5 | 11.37208
64 | 35 | 1 | 42.68 | 16 | 4.19 | 5 | 21.56 | 18.05495
65 | 35 | 0.75 | 42.02 | 20 | 3.25 | 5 | 12.54 | 15.08058
55 | 30 | 0 | 39.6 | 12 | 5.75 | 4.17 | 17.16 | 16.40329
45 | 50 | 0.77 | 44 | 8 | 3.5 | 5 | 24.11 | 21.56547
0 | 0 | 0 | 39.1 | 16 | 4.19 | 9.38 | 9.16 | 10.15446
80 | 60 | 1.5 | 43.7 | 16 | 4.19 | 9.38 | 16.36 | 14.6425
55 | 30 | 1 | 44.2 | 12 | 5.75 | 4.17 | 17.07 | 17.82135
0 | 0 | 0 | 45.28 | 12 | 5.75 | 5 | 20 | 19.27094
40 | 30 | 0.75 | 43.36 | 14 | 2.86 | 5 | 11.24 | 11.22747
40 | 30 | 1 | 26.8 | 14 | 3.93 | 5 | 10.82 | 10.26101
0 | 0 | 0 | 45.28 | 16 | 4.19 | 7 | 10.05 | 10.67196
60 | 30 | 2 | 29 | 12 | 6.58 | 8 | 17.68 | 17.10481
40 | 32 | 2 | 45.75 | 14 | 6 | 5 | 16.81 | 18.57284
40 | 30 | 0.25 | 24.88 | 14 | 5 | 5 | 10.04 | 12.31522
0 | 0 | 0 | 60.32 | 14 | 3.93 | 5 | 13.41 | 15.95314
64 | 35 | 1 | 65.7 | 16 | 4.19 | 5 | 29.38 | 23.56014
65 | 60 | 0.5 | 55.2 | 12 | 5.75 | 4.17 | 19.43 | 17.9886
55 | 30 | 2 | 57.6 | 12 | 5.75 | 4.17 | 24.62 | 24.30491
55 | 30 | 2 | 45.2 | 12 | 5.75 | 4.17 | 20.4 | 19.54118
55 | 30 | 0 | 50.8 | 12 | 5.75 | 4.17 | 17.07 | 18.76083
0 | 0 | 0 | 48 | 12 | 5 | 5 | 23.92 | 19.44971
80 | 60 | 0.13 | 41.92 | 14 | 3.93 | 5 | 12.31 | 14.09794
40 | 32 | 1.2 | 48.35 | 14 | 6 | 5 | 17.83 | 17.88792
65 | 35 | 1 | 44.59 | 16 | 4.19 | 5 | 19.15 | 18.86611
65 | 60 | 1 | 46.8 | 16 | 4.19 | 9.38 | 15.4 | 13.0885
80 | 60 | 0.7 | 44 | 16 | 4.19 | 9.38 | 14.92 | 12.97557
0 | 0 | 0 | 60.32 | 14 | 2.86 | 5 | 12.7 | 14.59601
80 | 60 | 0.25 | 42.16 | 14 | 2.86 | 5 | 11.17 | 12.99166
55 | 30 | 1 | 56.4 | 12 | 5.75 | 4.17 | 19.22 | 21.79382
40 | 30 | 0.5 | 25.52 | 14 | 5 | 5 | 10.26 | 12.54894
65 | 35 | 0.75 | 42.02 | 12 | 5.75 | 5 | 21.32 | 18.16092
80 | 50 | 0.51 | 32 | 20 | 3.25 | 5 | 11.22 | 12.69385
80 | 50 | 0.51 | 48 | 12 | 3.5 | 5 | 23.9 | 17.7027
40 | 30 | 0.38 | 62.96 | 14 | 5 | 5 | 15.53 | 17.71007
64 | 35 | 0.5 | 64.36 | 16 | 4.19 | 5 | 23.75 | 21.431
50 | 20 | 2 | 24 | 16 | 1.84 | 4.69 | 7.21 | 7.697408

## BT Predictions
lf/df | lf(mm) | Vf(%) | fc(MPa) | d(mm) | c/d | l/d | τu,exp(MPa) | Predicted Values
0 | 0 | 0 | 29.6 | 8 | 3.75 | 3 | 24.7 | 16.7125
64 | 35 | 0.75 | 27.9 | 8 | 3.75 | 3 | 17.6 | 15.44112
0 | 0 | 0 | 29.6 | 12 | 2.5 | 3 | 24.2 | 14.13601
64 | 35 | 0.75 | 27.9 | 12 | 2.5 | 3 | 21.1 | 12.06962
0 | 0 | 0 | 29.6 | 20 | 1.5 | 3 | 14.6 | 13.20962
64 | 35 | 0.75 | 27.9 | 20 | 1.5 | 3 | 14.7 | 10.28985
0 | 0 | 0 | 27.9 | 16 | 1.34 | 5 | 5.76 | 10.11221
60 | 30 | 0.5 | 28.4 | 16 | 1.34 | 5 | 5.78 | 6.222705
60 | 30 | 1 | 30.5 | 16 | 1.34 | 5 | 5.67 | 6.00804
60 | 30 | 2 | 30.1 | 16 | 1.34 | 5 | 7.02 | 7.640026
0 | 0 | 0 | 27.9 | 16 | 2.1 | 5 | 7.05 | 9.907149
60 | 30 | 0.5 | 28.4 | 16 | 2.1 | 5 | 7.32 | 6.992116
60 | 30 | 1 | 30.5 | 16 | 2.1 | 5 | 9.29 | 7.310773
60 | 30 | 2 | 30.1 | 16 | 2.1 | 5 | 9.91 | 9.805433
0 | 0 | 0 | 27.5 | 20 | 0.88 | 5 | 4.3 | 11.03151
60 | 30 | 0.5 | 32.1 | 20 | 0.88 | 5 | 4.93 | 7.323984
60 | 30 | 1 | 25.3 | 20 | 0.88 | 5 | 5.12 | 6.497751
60 | 30 | 2 | 28.7 | 20 | 0.88 | 5 | 5.52 | 8.338525
0 | 0 | 0 | 27.5 | 20 | 1.5 | 5 | 5.58 | 10.69478
60 | 30 | 0.5 | 32.1 | 20 | 1.5 | 5 | 6.48 | 7.67752
60 | 30 | 1 | 25.3 | 20 | 1.5 | 5 | 6.93 | 7.134307
60 | 30 | 2 | 28.7 | 20 | 1.5 | 5 | 7.37 | 9.591002
0 | 0 | 0 | 32.9 | 25 | 2 | 5 | 6.72 | 11.83577
60 | 30 | 0.5 | 32 | 25 | 2 | 5 | 6.19 | 11.21346
60 | 30 | 1 | 28.1 | 25 | 2 | 5 | 7.02 | 11.53043
60 | 30 | 2 | 31.2 | 25 | 2 | 5 | 8.44 | 13.59995
0 | 0 | 0 | 32.9 | 25 | 1 | 5 | 4.05 | 12.28909
60 | 30 | 0.5 | 32 | 25 | 1 | 5 | 4.36 | 10.73814
60 | 30 | 1 | 28.1 | 25 | 1 | 5 | 4.71 | 10.7455
60 | 30 | 2 | 31.2 | 25 | 1 | 5 | 5.29 | 12.36924
0 | 0 | 0 | 29.5 | 32 | 1.34 | 5 | 4.47 | 14.61241
60 | 30 | 0.5 | 26.9 | 32 | 1.34 | 5 | 5.23 | 14.50531
60 | 30 | 1 | 28.8 | 32 | 1.34 | 5 | 5.54 | 14.58489
60 | 30 | 2 | 28.5 | 32 | 1.34 | 5 | 5.83 | 15.0688
0 | 0 | 0 | 29.5 | 32 | 0.56 | 5 | 2.84 | 14.76959
60 | 30 | 0.5 | 26.9 | 32 | 0.56 | 5 | 3.13 | 14.60006
60 | 30 | 1 | 28.8 | 32 | 0.56 | 5 | 3.88 | 14.64343
60 | 30 | 2 | 28.5 | 32 | 0.56 | 5 | 4.04 | 15.03094