## Test Predictions
lf/df | lf(mm) | Vf(%) | fc(MPa) | d(mm) | c/d | l/d | τu,exp(MPa) | Predicted Values
60 | 30 | 2 | 29 | 12 | 6.58 | 5 | 21.52 | 21.50236
55 | 30 | 0 | 50.8 | 12 | 5.75 | 4.17 | 22.39 | 18.27473
0 | 0 | 0 | 48 | 8 | 2.5 | 5 | 13.79 | 16.87035
55 | 30 | 2 | 59.9 | 12 | 5.75 | 4.17 | 24.75 | 24.64653
55 | 30 | 0 | 39.6 | 12 | 5.75 | 4.17 | 13.83 | 15.32412
55 | 30 | 0 | 50.8 | 12 | 5.75 | 4.17 | 18.76 | 18.27473
50 | 20 | 1 | 24 | 16 | 4.19 | 4.69 | 16.51 | 15.15522
65 | 35 | 0.75 | 42.02 | 16 | 4.19 | 5 | 15.49 | 14.7047
40 | 30 | 0.5 | 25.52 | 14 | 3.93 | 5 | 10.3 | 10.05978
0 | 0 | 0 | 60.32 | 14 | 5 | 5 | 14.65 | 14.52507
55 | 30 | 2 | 59.9 | 12 | 5.75 | 4.17 | 22.1 | 24.64653
0 | 0 | 0 | 39.92 | 14 | 3.93 | 5 | 12.08 | 12.35532
50 | 20 | 0 | 24 | 16 | 1.84 | 4.69 | 3.97 | 4.909134
65 | 60 | 0.9 | 32 | 20 | 5 | 5 | 20.4 | 18.02273
55 | 30 | 1 | 56.6 | 12 | 5.75 | 4.17 | 21.07 | 22.84271
40 | 30 | 0.75 | 26.56 | 14 | 3.93 | 5 | 10.62 | 9.810605
55 | 30 | 0 | 39.6 | 12 | 5.75 | 4.17 | 15.74 | 15.32412
80 | 60 | 0.38 | 25.92 | 14 | 2.86 | 5 | 9.13 | 9.11691
40 | 30 | 1 | 66.08 | 14 | 2.86 | 5 | 13.93 | 15.0191
0 | 0 | 0 | 45.28 | 20 | 3.25 | 5 | 10.13 | 9.051472
55 | 30 | 0 | 50.8 | 12 | 5.75 | 4.17 | 18.96 | 18.27473
40 | 30 | 0.38 | 62.96 | 14 | 2.86 | 5 | 13.41 | 13.44299
40 | 30 | 0.13 | 24.48 | 14 | 2.86 | 5 | 8.54 | 8.525667
40 | 30 | 0.5 | 42.56 | 14 | 3.93 | 5 | 12.57 | 12.21594
80 | 60 | 0.75 | 44.88 | 14 | 3.93 | 5 | 13.22 | 13.13789
80 | 60 | 1 | 45.52 | 14 | 2.86 | 5 | 11.69 | 12.46708
80 | 60 | 0.25 | 63.2 | 14 | 3.93 | 5 | 13.97 | 13.77954
55 | 30 | 0 | 39.6 | 12 | 5.75 | 4.17 | 14.98 | 15.32412
55 | 30 | 1 | 44.2 | 12 | 5.75 | 4.17 | 19.36 | 17.62934
65 | 35 | 0.5 | 45.88 | 16 | 4.19 | 5 | 18.07 | 16.61362
50 | 30 | 0.3 | 34.32 | 16 | 1.56 | 5 | 8.04 | 8.728532
80 | 60 | 0.75 | 66.24 | 14 | 2.86 | 5 | 13.67 | 14.02671
80 | 60 | 0.13 | 41.92 | 14 | 5 | 5 | 12.99 | 12.95818
80 | 60 | 0.75 | 27.28 | 14 | 5 | 5 | 10.78 | 10.63474
40 | 30 | 0.13 | 40.64 | 14 | 3.93 | 5 | 12.25 | 12.30134
55 | 30 | 1 | 43.6 | 16 | 4.19 | 9.38 | 13.41 | 12.26126
50 | 30 | 0.3 | 34.32 | 16 | 2.19 | 5 | 11.04 | 8.963623
40 | 30 | 0.25 | 61.92 | 14 | 5 | 5 | 15.2 | 15.18967
80 | 60 | 0.38 | 25.92 | 14 | 5 | 5 | 10.39 | 10.03443
40 | 32 | 0.8 | 37.36 | 20 | 6 | 5 | 14.92 | 16.11705
80 | 60 | 0.25 | 25.28 | 14 | 2.86 | 5 | 8.83 | 8.818323
40 | 32 | 1.6 | 48.92 | 16 | 6 | 5 | 20.75 | 19.41239
40 | 30 | 1.5 | 54.1 | 12 | 5.75 | 4.17 | 21.37 | 20.65132
40 | 32 | 0 | 33.29 | 20 | 6 | 5 | 16.06 | 15.1303
65 | 35 | 0.75 | 42.02 | 16 | 4.19 | 5 | 14.8 | 14.7047
40 | 30 | 0.38 | 25.2 | 14 | 2.86 | 5 | 8.7 | 8.812219
0 | 0 | 0 | 45.28 | 16 | 4.19 | 5 | 15.76 | 15.58115
0 | 0 | 0 | 34.05 | 16 | 0.94 | 5 | 8.26 | 9.240233
40 | 30 | 1 | 66.08 | 14 | 5 | 5 | 16.11 | 16.70677
64 | 35 | 0 | 32.27 | 16 | 4.19 | 5 | 18.11 | 17.05461
80 | 60 | 0.25 | 25.28 | 14 | 5 | 5 | 10.3 | 10.12566
40 | 30 | 0.5 | 64.08 | 14 | 3.93 | 5 | 14.32 | 14.88002
40 | 30 | 0.13 | 61.2 | 14 | 2.86 | 5 | 12.93 | 12.79482
40 | 32 | 1.6 | 41.22 | 14 | 6 | 5 | 17.45 | 17.98606
55 | 30 | 1 | 44.2 | 12 | 5.75 | 4.17 | 16.6 | 17.62934
55 | 30 | 1 | 56.4 | 12 | 5.75 | 4.17 | 21.28 | 22.84271
0 | 0 | 0 | 48 | 12 | 5 | 5 | 27.75 | 24.15485
65 | 35 | 0.75 | 42.02 | 20 | 3.25 | 5 | 13.54 | 12.60457
50 | 30 | 0.3 | 34.32 | 16 | 0.94 | 5 | 7.83 | 7.811336
80 | 60 | 0.13 | 41.92 | 14 | 2.86 | 5 | 11.04 | 11.02991
80 | 60 | 0.38 | 64.8 | 14 | 3.93 | 5 | 14.03 | 14.34423
50 | 20 | 0 | 24 | 16 | 4.19 | 4.69 | 12.36 | 13.6027
40 | 30 | 2 | 55.1 | 12 | 5.75 | 4.17 | 23.83 | 21.95013
64 | 35 | 1.5 | 66.63 | 16 | 4.19 | 5 | 29.31 | 29.29637
45 | 50 | 0.77 | 44 | 8 | 3.5 | 5 | 21.85 | 21.38855
65 | 60 | 0.51 | 32 | 16 | 1.88 | 5 | 6.6 | 6.923821
55 | 30 | 1 | 45 | 16 | 4.19 | 9.38 | 13.74 | 13.04685
0 | 0 | 0 | 34.05 | 16 | 0.94 | 5 | 8.86 | 9.240233
40 | 30 | 0.75 | 26.56 | 14 | 2.86 | 5 | 9 | 8.366868
80 | 60 | 0.38 | 43.12 | 14 | 3.93 | 5 | 12.93 | 12.34991
65 | 35 | 0.75 | 42.02 | 16 | 4.19 | 3 | 20.95 | 20.48414
50 | 20 | 0 | 24 | 16 | 1.84 | 4.69 | 5.22 | 4.909134
0 | 0 | 0 | 45.28 | 16 | 4.19 | 5 | 13.79 | 15.58115
65 | 35 | 0.5 | 45.88 | 16 | 4.19 | 5 | 14.97 | 16.61362
80 | 60 | 1 | 66.8 | 14 | 5 | 5 | 16.31 | 16.20626
40 | 30 | 0.5 | 52.5 | 12 | 5.75 | 4.17 | 19.86 | 20.02655
80 | 60 | 0.5 | 65.28 | 14 | 3.93 | 5 | 14.45 | 14.26335

## Train Predictions
lf/df | lf(mm) | Vf(%) | fc(MPa) | d(mm) | c/d | l/d | τu,exp(MPa) | Predicted Values
55 | 30 | 1 | 56.4 | 12 | 5.75 | 4.17 | 21.32 | 22.84271
40 | 30 | 0.13 | 61.2 | 14 | 5 | 5 | 14.94 | 14.69875
40 | 30 | 0.75 | 64.96 | 14 | 3.93 | 5 | 14.58 | 14.52683
40 | 32 | 0.8 | 37.36 | 14 | 6 | 5 | 15.86 | 16.31583
40 | 30 | 0.13 | 40.64 | 14 | 5 | 5 | 12.83 | 12.91892
0 | 0 | 0 | 60.32 | 14 | 2.86 | 5 | 12.7 | 12.62129
40 | 30 | 1 | 44.4 | 14 | 5 | 5 | 13.61 | 13.46503
80 | 35 | 0.77 | 48 | 8 | 3.5 | 5 | 25.36 | 25.95414
0 | 0 | 0 | 45.28 | 16 | 4.19 | 7 | 8.14 | 9.745944
50 | 20 | 2 | 24 | 16 | 1.84 | 4.69 | 5.95 | 6.214153
80 | 50 | 0.51 | 44 | 12 | 3.5 | 5 | 14.36 | 13.94709
55 | 30 | 2 | 59.9 | 12 | 5.75 | 4.17 | 25.9 | 24.64653
0 | 0 | 0 | 48 | 12 | 5 | 5 | 24.19 | 24.15485
80 | 60 | 0.25 | 42.16 | 14 | 5 | 5 | 13.15 | 12.91187
40 | 32 | 2 | 45.75 | 20 | 6 | 5 | 20.68 | 20.44117
55 | 30 | 2 | 59.9 | 12 | 5.75 | 4.17 | 25.43 | 24.64653
55 | 30 | 1 | 44.2 | 12 | 5.75 | 4.17 | 18.28 | 17.62934
40 | 32 | 0.8 | 39.63 | 20 | 6 | 5 | 18.53 | 18.48328
50 | 20 | 1 | 24 | 16 | 1.84 | 4.69 | 6.05 | 5.23084
40 | 30 | 1 | 52.5 | 12 | 5.75 | 4.17 | 20.42 | 20.3281
55 | 30 | 2 | 45.2 | 12 | 5.75 | 4.17 | 16.34 | 18.99681
65 | 35 | 0.5 | 45.88 | 16 | 4.19 | 5 | 16.94 | 16.61362
80 | 35 | 0.51 | 44 | 8 | 5 | 5 | 20.7 | 20.36353
50 | 20 | 0 | 24 | 16 | 4.19 | 4.69 | 13.41 | 13.6027
80 | 60 | 0.75 | 27.28 | 14 | 3.93 | 5 | 10.69 | 10.7809
40 | 32 | 1.2 | 40.99 | 20 | 6 | 5 | 17.51 | 17.39326
50 | 20 | 1 | 24 | 16 | 1.84 | 4.69 | 5.77 | 5.23084
55 | 30 | 0 | 50.8 | 12 | 5.75 | 4.17 | 15.1 | 18.27473
40 | 30 | 0.5 | 42.56 | 14 | 5 | 5 | 13.35 | 12.61426
80 | 60 | 1 | 45.52 | 14 | 5 | 5 | 14.06 | 14.24556
80 | 60 | 0.75 | 27.28 | 14 | 2.86 | 5 | 9.68 | 9.812184
55 | 30 | 2 | 59.9 | 12 | 5.75 | 4.17 | 22.86 | 24.64653
80 | 50 | 0.77 | 44 | 16 | 5 | 5 | 23.17 | 21.34468
40 | 30 | 0.5 | 64.08 | 14 | 5 | 5 | 15.66 | 15.87569
40 | 30 | 0.75 | 26.56 | 14 | 5 | 5 | 10.36 | 9.972251
80 | 60 | 1.5 | 58.9 | 12 | 5.75 | 4.17 | 23.77 | 23.32171
45 | 50 | 0.51 | 48 | 8 | 5 | 5 | 20.9 | 21.50501
40 | 30 | 0.38 | 25.2 | 14 | 3.93 | 5 | 9.97 | 9.9637
0 | 0 | 0 | 45.28 | 16 | 4.19 | 3 | 19.68 | 20.12541
40 | 30 | 0.13 | 61.2 | 14 | 3.93 | 5 | 13.67 | 13.59851
40 | 30 | 0.5 | 64.08 | 14 | 2.86 | 5 | 13.58 | 13.85316
55 | 30 | 1 | 44.2 | 12 | 5.75 | 4.17 | 18.25 | 17.62934
55 | 30 | 1 | 44.2 | 12 | 5.75 | 4.17 | 20.01 | 17.62934
55 | 30 | 0 | 50.8 | 12 | 5.75 | 4.17 | 21.41 | 18.27473
40 | 30 | 0.25 | 61.92 | 14 | 2.86 | 5 | 13.15 | 13.21827
80 | 60 | 0.5 | 26.32 | 14 | 2.86 | 5 | 9.42 | 9.723024
40 | 32 | 1.2 | 48.35 | 16 | 6 | 5 | 16.38 | 17.00878
80 | 50 | 0.77 | 44 | 16 | 5 | 5 | 25.08 | 21.34468
65 | 35 | 0.75 | 42.02 | 16 | 4.19 | 3 | 20.51 | 20.48414
65 | 60 | 0.9 | 32 | 20 | 5 | 5 | 15.01 | 18.02273
55 | 30 | 0 | 39.6 | 12 | 5.75 | 4.17 | 13.87 | 15.32412
55 | 30 | 1 | 44.2 | 12 | 5.75 | 4.17 | 19.35 | 17.62934
50 | 30 | 0.3 | 34.32 | 16 | 1.56 | 5 | 8.91 | 8.728532
40 | 30 | 0.13 | 40.64 | 14 | 2.86 | 5 | 10.82 | 11.20245
0 | 0 | 0 | 39.92 | 14 | 5 | 5 | 12.67 | 12.44257
40 | 30 | 0.75 | 43.36 | 14 | 5 | 5 | 13.41 | 13.03326
65 | 35 | 0.75 | 42.02 | 12 | 5.75 | 5 | 14.33 | 18.39361
0 | 0 | 0 | 23.52 | 14 | 2.86 | 5 | 8.48 | 8.707172
55 | 30 | 0 | 50.8 | 12 | 5.75 | 4.17 | 17.58 | 18.27473
80 | 60 | 0.13 | 24.88 | 14 | 2.86 | 5 | 8.74 | 8.860978
55 | 30 | 0 | 39.6 | 12 | 5.75 | 4.17 | 14.54 | 15.32412
80 | 60 | 0.13 | 24.88 | 14 | 3.93 | 5 | 9.94 | 9.813499
65 | 60 | 1.5 | 56.9 | 12 | 5.75 | 4.17 | 22.3 | 21.64479
40 | 30 | 0.38 | 41.76 | 14 | 2.86 | 5 | 11.08 | 11.44208
0 | 0 | 0 | 45.28 | 16 | 4.19 | 3 | 19.37 | 20.12541
80 | 60 | 1 | 45.52 | 14 | 3.93 | 5 | 13.58 | 13.25015
65 | 60 | 0.7 | 44.7 | 16 | 4.19 | 9.38 | 14.33 | 14.28504
65 | 60 | 1.5 | 43.8 | 16 | 4.19 | 9.38 | 15.89 | 16.03434
55 | 30 | 0 | 50.8 | 12 | 5.75 | 4.17 | 16.89 | 18.27473
80 | 60 | 0.5 | 26.32 | 14 | 5 | 5 | 10.62 | 10.4692
0 | 0 | 0 | 39.92 | 14 | 2.86 | 5 | 10.75 | 10.727
55 | 30 | 1 | 56.4 | 12 | 5.75 | 4.17 | 20.79 | 22.84271
60 | 30 | 0.5 | 26 | 12 | 6.58 | 5 | 18.44 | 18.29881
55 | 30 | 1.5 | 55.4 | 12 | 5.75 | 4.17 | 22.65 | 22.72147
55 | 30 | 2 | 59.9 | 12 | 5.75 | 4.17 | 29.73 | 24.64653
0 | 0 | 0 | 23.52 | 14 | 3.93 | 5 | 9.81 | 9.765429
0 | 0 | 0 | 45.28 | 20 | 3.25 | 5 | 9.33 | 9.051472
60 | 30 | 1 | 27.5 | 12 | 6.58 | 8 | 16.07 | 15.9819
0 | 0 | 0 | 45.28 | 20 | 3.25 | 5 | 8.88 | 9.051472
0 | 0 | 0 | 39.92 | 14 | 3.93 | 5 | 12.08 | 12.35532
40 | 30 | 0.75 | 43.36 | 14 | 3.93 | 5 | 12.63 | 12.04907
80 | 60 | 0.35 | 43.9 | 16 | 4.19 | 9.38 | 13.39 | 13.15256
65 | 35 | 1 | 44.59 | 16 | 4.19 | 5 | 16.16 | 17.85235
65 | 35 | 0.75 | 42.02 | 16 | 4.19 | 7 | 10.4 | 10.48808
40 | 30 | 0.25 | 61.92 | 14 | 3.93 | 5 | 13.8 | 13.99899
64 | 35 | 0 | 57.66 | 16 | 4.19 | 5 | 19.79 | 20.09058
55 | 30 | 2 | 59.9 | 12 | 5.75 | 4.17 | 23.48 | 24.64653
55 | 30 | 1 | 56.4 | 12 | 5.75 | 4.17 | 27.45 | 22.84271
55 | 30 | 0 | 39.6 | 12 | 5.75 | 4.17 | 15.76 | 15.32412
80 | 60 | 0.38 | 64.8 | 14 | 5 | 5 | 15.62 | 15.67311
40 | 30 | 0.75 | 64.96 | 14 | 2.86 | 5 | 13.61 | 13.34334
55 | 30 | 0.5 | 51.6 | 12 | 5.75 | 4.17 | 20.28 | 19.7537
55 | 30 | 1 | 56.4 | 12 | 5.75 | 4.17 | 21.89 | 22.84271
80 | 60 | 0.75 | 44.88 | 14 | 5 | 5 | 13.8 | 14.04239
65 | 60 | 2 | 60.6 | 12 | 5.75 | 4.17 | 22.69 | 22.83047
55 | 30 | 1.5 | 43.8 | 16 | 4.19 | 9.38 | 15.48 | 15.93798
60 | 30 | 0 | 22 | 12 | 6.58 | 5 | 15.53 | 15.68235
80 | 60 | 0.38 | 25.92 | 14 | 3.93 | 5 | 10.07 | 10.00314
55 | 30 | 2 | 59.9 | 12 | 5.75 | 4.17 | 23.62 | 24.64653
80 | 60 | 0.38 | 64.8 | 14 | 2.86 | 5 | 13.25 | 13.54157
55 | 30 | 2 | 59.9 | 12 | 5.75 | 4.17 | 26.97 | 24.64653
65 | 60 | 0.9 | 32 | 20 | 5 | 5 | 19.9 | 18.02273
80 | 60 | 0.5 | 65.28 | 14 | 2.86 | 5 | 13.51 | 13.56783
0 | 0 | 0 | 23.52 | 14 | 3.93 | 5 | 9.81 | 9.765429
45 | 50 | 0.51 | 48 | 8 | 5 | 5 | 23 | 21.50501
55 | 30 | 2 | 45.2 | 12 | 5.75 | 4.17 | 18.5 | 18.99681
50 | 20 | 2 | 24 | 16 | 1.84 | 4.69 | 5.16 | 6.214153
0 | 0 | 0 | 34.05 | 16 | 1.56 | 5 | 12.63 | 11.87775
80 | 60 | 0.35 | 42.8 | 16 | 4.19 | 9.38 | 11.76 | 12.14523
64 | 35 | 1 | 63.62 | 16 | 4.19 | 5 | 25.81 | 26.47204
40 | 30 | 1 | 26.8 | 14 | 2.86 | 5 | 9.06 | 9.111117
80 | 60 | 1 | 45.5 | 16 | 4.19 | 9.38 | 16.07 | 15.92053
55 | 30 | 1 | 44.2 | 12 | 5.75 | 4.17 | 17.49 | 17.62934
55 | 30 | 0 | 50.8 | 12 | 5.75 | 4.17 | 18.84 | 18.27473
55 | 30 | 2 | 45.2 | 12 | 5.75 | 4.17 | 19.5 | 18.99681
55 | 30 | 2 | 59.9 | 12 | 5.75 | 4.17 | 27.6 | 24.64653
80 | 60 | 1 | 66.8 | 14 | 3.93 | 5 | 15.07 | 14.84008
80 | 60 | 0.75 | 66.24 | 14 | 3.93 | 5 | 14.84 | 14.97732
55 | 30 | 2 | 45.2 | 12 | 5.75 | 4.17 | 19.55 | 18.99681
40 | 30 | 0.5 | 42.56 | 14 | 2.86 | 5 | 11.14 | 10.93657
65 | 35 | 0.75 | 42.02 | 12 | 5.75 | 5 | 20.39 | 18.39361
80 | 60 | 1 | 44.1 | 16 | 4.19 | 9.38 | 15.24 | 15.13842
45 | 50 | 0.77 | 44 | 8 | 3.5 | 5 | 20.03 | 21.38855
50 | 20 | 1 | 24 | 16 | 1.84 | 4.69 | 4.34 | 5.23084
40 | 30 | 0.25 | 41.44 | 14 | 5 | 5 | 13.12 | 12.98931
50 | 30 | 0.3 | 34.32 | 16 | 1.56 | 5 | 7.93 | 8.728532
65 | 35 | 0.75 | 42.02 | 16 | 4.19 | 7 | 10.86 | 10.48808
40 | 32 | 1.2 | 40.99 | 14 | 6 | 5 | 16.24 | 16.43147
40 | 30 | 0.13 | 24.48 | 14 | 5 | 5 | 9.91 | 10.09319
50 | 20 | 2 | 24 | 16 | 4.19 | 4.69 | 17.34 | 17.09228
0 | 0 | 0 | 34.05 | 16 | 1.56 | 5 | 11.37 | 11.87775
55 | 30 | 0.35 | 43.8 | 16 | 4.19 | 9.38 | 10.64 | 11.02047
55 | 30 | 0 | 50.8 | 12 | 5.75 | 4.17 | 18 | 18.27473
80 | 60 | 0.25 | 25.28 | 14 | 3.93 | 5 | 10 | 9.65801
65 | 35 | 0.75 | 42.02 | 16 | 4.19 | 7 | 11.06 | 10.48808
40 | 30 | 0.75 | 64.96 | 14 | 5 | 5 | 15.79 | 15.71319
80 | 50 | 0.51 | 44 | 12 | 3.5 | 5 | 12.84 | 13.94709
0 | 0 | 0 | 23.52 | 14 | 2.86 | 5 | 8.48 | 8.707172
40 | 32 | 0.8 | 39.63 | 14 | 6 | 5 | 19.21 | 18.62146
40 | 30 | 0.38 | 25.2 | 14 | 5 | 5 | 10.1 | 10.24107
50 | 30 | 0.3 | 34.32 | 16 | 2.19 | 5 | 9.98 | 8.963623
65 | 60 | 0.35 | 42.9 | 16 | 4.19 | 9.38 | 11.03 | 11.25933
60 | 30 | 0 | 22 | 12 | 6.58 | 8 | 14.95 | 14.90031
55 | 30 | 0.35 | 42.1 | 16 | 4.19 | 9.38 | 10.34 | 9.970535
80 | 60 | 1 | 27.76 | 14 | 5 | 5 | 11.14 | 11.13537
80 | 60 | 0.7 | 43.1 | 16 | 4.19 | 9.38 | 14.14 | 14.28986
50 | 30 | 0.3 | 34.32 | 16 | 2.19 | 5 | 8.39 | 8.963623
45 | 50 | 0.51 | 48 | 8 | 5 | 5 | 20.16 | 21.50501
64 | 35 | 1 | 52.5 | 16 | 4.19 | 5 | 23.61 | 23.35398
80 | 50 | 0.51 | 44 | 12 | 3.5 | 5 | 15.9 | 13.94709
80 | 60 | 0.75 | 66.24 | 14 | 5 | 5 | 16.08 | 16.43517
65 | 60 | 1 | 44.4 | 16 | 4.19 | 9.38 | 14.8 | 15.05265
80 | 60 | 0.5 | 44 | 14 | 5 | 5 | 13.41 | 13.82111
50 | 20 | 0 | 24 | 16 | 1.84 | 4.69 | 4.79 | 4.909134
40 | 30 | 0.13 | 24.48 | 14 | 3.93 | 5 | 9.91 | 9.653577
80 | 60 | 0.5 | 26.32 | 14 | 3.93 | 5 | 10.3 | 10.43791
0 | 0 | 0 | 48 | 8 | 2.5 | 5 | 17.25 | 16.87035
65 | 35 | 0.75 | 42.02 | 16 | 4.19 | 5 | 13.32 | 14.7047
40 | 30 | 0.25 | 41.44 | 14 | 2.86 | 5 | 10.91 | 11.18881
40 | 32 | 2 | 49.14 | 20 | 6 | 5 | 22.41 | 22.94029
50 | 30 | 0.3 | 34.32 | 16 | 0.94 | 5 | 7.94 | 7.811336
0 | 0 | 0 | 44 | 16 | 3.5 | 5 | 21.08 | 21.25539
80 | 60 | 0.5 | 65.28 | 14 | 5 | 5 | 15.85 | 15.59224
40 | 32 | 0 | 38.16 | 16 | 6 | 5 | 18.43 | 18.32224
40 | 32 | 0 | 38.16 | 14 | 6 | 5 | 16 | 16.25318
65 | 60 | 0.51 | 32 | 16 | 1.88 | 5 | 7.38 | 6.923821
55 | 30 | 0 | 39.6 | 12 | 5.75 | 4.17 | 14.4 | 15.32412
80 | 60 | 0.5 | 44 | 14 | 3.93 | 5 | 12.99 | 12.92612
80 | 60 | 0.13 | 61.84 | 14 | 3.93 | 5 | 13.71 | 13.68728
0 | 0 | 0 | 60.32 | 14 | 3.93 | 5 | 13.41 | 13.52447
65 | 35 | 0.75 | 42.02 | 16 | 4.19 | 3 | 21.07 | 20.48414
55 | 30 | 2 | 45.2 | 12 | 5.75 | 4.17 | 19.68 | 18.99681
55 | 30 | 2 | 59.9 | 12 | 5.75 | 4.17 | 24.69 | 24.64653
65 | 60 | 0.35 | 44 | 16 | 4.19 | 9.38 | 12.46 | 12.44103
80 | 60 | 0.13 | 24.88 | 14 | 5 | 5 | 10.23 | 10.28115
50 | 20 | 2 | 24 | 16 | 4.19 | 4.69 | 19.6 | 17.09228
40 | 32 | 1.6 | 48.92 | 20 | 6 | 5 | 19.22 | 19.16909
80 | 50 | 0.51 | 32 | 20 | 3.25 | 5 | 10.16 | 12.11884
0 | 0 | 0 | 34.05 | 16 | 0.94 | 5 | 8.62 | 9.240233
60 | 30 | 0.5 | 26 | 12 | 6.58 | 8 | 16.61 | 17.15653
64 | 35 | 0.5 | 41.73 | 16 | 4.19 | 5 | 20.02 | 19.93233
55 | 30 | 1 | 44.2 | 12 | 5.75 | 4.17 | 14.95 | 17.62934
80 | 60 | 0.5 | 44 | 14 | 2.86 | 5 | 11.4 | 11.46451
55 | 30 | 0.7 | 44 | 16 | 4.19 | 9.38 | 12.92 | 12.92017
80 | 60 | 0.38 | 43.12 | 14 | 2.86 | 5 | 11.24 | 10.63697
65 | 60 | 1.5 | 46 | 16 | 4.19 | 9.38 | 16.13 | 16.38101
40 | 30 | 1 | 44.4 | 14 | 3.93 | 5 | 12.76 | 12.86417
80 | 60 | 2 | 61.3 | 12 | 5.75 | 4.17 | 27.12 | 26.8035
40 | 32 | 1.2 | 48.35 | 20 | 6 | 5 | 17.21 | 16.40845
55 | 30 | 1 | 56.4 | 12 | 5.75 | 4.17 | 23.67 | 22.84271
80 | 60 | 0.25 | 63.2 | 14 | 2.86 | 5 | 13.09 | 13.21695
55 | 30 | 0 | 39.6 | 12 | 5.75 | 4.17 | 15.73 | 15.32412
0 | 0 | 0 | 45.28 | 16 | 4.19 | 3 | 20.46 | 20.12541
40 | 32 | 0.8 | 39.63 | 16 | 6 | 5 | 21.18 | 20.3912
55 | 30 | 0 | 39.6 | 12 | 5.75 | 4.17 | 13.03 | 15.32412
0 | 0 | 0 | 23.52 | 14 | 5 | 5 | 9.81 | 9.668629
55 | 30 | 2 | 45.2 | 12 | 5.75 | 4.17 | 19.3 | 18.99681
40 | 30 | 1 | 66.08 | 14 | 3.93 | 5 | 14.91 | 15.45657
80 | 60 | 0.13 | 61.84 | 14 | 5 | 5 | 15.07 | 15.27617
40 | 32 | 2 | 49.14 | 14 | 6 | 5 | 21.83 | 21.62677
50 | 20 | 0 | 24 | 16 | 4.19 | 4.69 | 13.72 | 13.6027
64 | 35 | 1 | 42.67 | 16 | 4.19 | 5 | 18.43 | 18.8715
40 | 30 | 0.38 | 41.76 | 14 | 3.93 | 5 | 12.51 | 12.57283
40 | 30 | 0.25 | 24.88 | 14 | 3.93 | 5 | 9.91 | 9.758756
40 | 30 | 0.5 | 25.52 | 14 | 2.86 | 5 | 8.9 | 8.908299
40 | 32 | 1.6 | 48.92 | 14 | 6 | 5 | 19.98 | 20.24087
55 | 30 | 1 | 44.2 | 12 | 5.75 | 4.17 | 16.18 | 17.62934
0 | 0 | 0 | 23.52 | 14 | 5 | 5 | 9.81 | 9.668629
40 | 32 | 0 | 38.16 | 20 | 6 | 5 | 16.18 | 16.33004
80 | 60 | 0.38 | 43.12 | 14 | 5 | 5 | 13.35 | 13.32375
80 | 60 | 1 | 57.4 | 12 | 5.75 | 4.17 | 21.78 | 21.76992
0 | 0 | 0 | 45.28 | 12 | 5.75 | 5 | 19.09 | 18.74544
55 | 30 | 2 | 59.9 | 12 | 5.75 | 4.17 | 22.47 | 24.64653
55 | 30 | 0.7 | 43 | 16 | 4.19 | 9.38 | 11.78 | 11.9713
55 | 30 | 1 | 44.2 | 12 | 5.75 | 4.17 | 15.27 | 17.62934
55 | 30 | 0 | 50.8 | 12 | 5.75 | 4.17 | 19.68 | 18.27473
55 | 30 | 0 | 39.6 | 12 | 5.75 | 4.17 | 14.38 | 15.32412
80 | 60 | 1 | 27.76 | 14 | 2.86 | 5 | 9.81 | 9.584868
50 | 20 | 1 | 24 | 16 | 4.19 | 4.69 | 15.91 | 15.15522
40 | 30 | 0.38 | 62.96 | 14 | 3.93 | 5 | 14.16 | 14.38091
80 | 60 | 0.75 | 44.88 | 14 | 2.86 | 5 | 11.47 | 12.02127
0 | 0 | 0 | 45.28 | 16 | 4.19 | 5 | 14.84 | 15.58115
55 | 30 | 1 | 56.4 | 12 | 5.75 | 4.17 | 24.33 | 22.84271
80 | 60 | 1 | 27.76 | 14 | 3.93 | 5 | 11.01 | 11.64613
55 | 30 | 2 | 45.2 | 12 | 5.75 | 4.17 | 18.85 | 18.99681
80 | 60 | 1.5 | 44.5 | 16 | 4.19 | 9.38 | 16.52 | 16.91723
80 | 60 | 0.25 | 42.16 | 14 | 3.93 | 5 | 12.7 | 12.46106
40 | 30 | 0.25 | 41.44 | 14 | 3.93 | 5 | 12.34 | 12.26473
0 | 0 | 0 | 44 | 16 | 3.5 | 5 | 21.22 | 21.25539
0 | 0 | 0 | 43.1 | 16 | 4.19 | 9.38 | 9.42 | 9.467132
55 | 30 | 1.5 | 42.4 | 16 | 4.19 | 9.38 | 15.36 | 15.09495
55 | 30 | 1 | 44.2 | 12 | 5.75 | 4.17 | 16.87 | 17.62934
80 | 60 | 1 | 66.8 | 14 | 2.86 | 5 | 14.26 | 13.96701
80 | 60 | 0.5 | 56 | 12 | 5.75 | 4.17 | 20.46 | 20.27371
65 | 60 | 1 | 55.9 | 12 | 5.75 | 4.17 | 19.96 | 19.16468
55 | 30 | 2 | 45.2 | 12 | 5.75 | 4.17 | 22.08 | 18.99681
55 | 30 | 2 | 45.2 | 12 | 5.75 | 4.17 | 17.11 | 18.99681
40 | 30 | 0.38 | 41.76 | 14 | 5 | 5 | 13.25 | 13.1024
60 | 30 | 1 | 27.5 | 12 | 6.58 | 5 | 19 | 18.67901
50 | 20 | 1 | 24 | 16 | 4.19 | 4.69 | 14.48 | 15.15522
65 | 35 | 0.75 | 42.02 | 20 | 3.25 | 5 | 12.61 | 12.60457
0 | 0 | 0 | 39.92 | 14 | 5 | 5 | 12.67 | 12.44257
40 | 30 | 1 | 26.8 | 14 | 5 | 5 | 10.69 | 10.58212
0 | 0 | 0 | 44 | 12 | 5 | 5 | 17.39 | 17.70375
55 | 30 | 0 | 39.6 | 12 | 5.75 | 4.17 | 18.97 | 15.32412
40 | 30 | 0.25 | 24.88 | 14 | 2.86 | 5 | 8.64 | 8.653817
55 | 30 | 1 | 56.4 | 12 | 5.75 | 4.17 | 24.32 | 22.84271
55 | 30 | 1 | 56.4 | 12 | 5.75 | 4.17 | 20.39 | 22.84271
0 | 0 | 0 | 34.05 | 16 | 1.56 | 5 | 12.56 | 11.87775
0 | 0 | 0 | 45.28 | 12 | 5.75 | 5 | 17.36 | 18.74544
0 | 0 | 0 | 60.32 | 14 | 5 | 5 | 14.65 | 14.52507
50 | 30 | 0.3 | 34.32 | 16 | 0.94 | 5 | 8.47 | 7.811336
55 | 30 | 2 | 45.2 | 12 | 5.75 | 4.17 | 17.92 | 18.99681
0 | 0 | 0 | 45.28 | 16 | 4.19 | 7 | 11.28 | 9.745944
55 | 30 | 0 | 50.1 | 12 | 5.75 | 4.17 | 16.74 | 17.46508
0 | 0 | 0 | 39.92 | 14 | 2.86 | 5 | 10.75 | 10.727
40 | 32 | 2 | 49.14 | 16 | 6 | 5 | 21.66 | 22.60442
65 | 60 | 0.7 | 43.5 | 16 | 4.19 | 9.38 | 12.31 | 12.49791
40 | 32 | 1.6 | 41.22 | 20 | 6 | 5 | 18.81 | 18.85446
65 | 35 | 1 | 44.59 | 16 | 4.19 | 5 | 19.12 | 17.85235
55 | 30 | 1 | 56.4 | 12 | 5.75 | 4.17 | 23 | 22.84271
80 | 60 | 0.25 | 63.2 | 14 | 5 | 5 | 15.3 | 15.45887
80 | 50 | 0.77 | 44 | 16 | 5 | 5 | 17.6 | 21.34468
55 | 30 | 1 | 56.4 | 12 | 5.75 | 4.17 | 24.12 | 22.84271
40 | 32 | 0 | 33.29 | 14 | 6 | 5 | 15.68 | 15.52031
80 | 60 | 0.13 | 61.84 | 14 | 2.86 | 5 | 12.99 | 13.10081
55 | 30 | 2 | 45.2 | 12 | 5.75 | 4.17 | 17.02 | 18.99681
80 | 50 | 0.51 | 32 | 20 | 3.25 | 5 | 14 | 12.11884
55 | 30 | 0 | 50.8 | 12 | 5.75 | 4.17 | 16.34 | 18.27473
50 | 20 | 2 | 24 | 16 | 4.19 | 4.69 | 15.08 | 17.09228
64 | 35 | 1.5 | 46.26 | 16 | 4.19 | 5 | 23.15 | 22.87996
40 | 30 | 1 | 44.4 | 14 | 2.86 | 5 | 11.5 | 11.5461
64 | 35 | 1 | 42.68 | 16 | 4.19 | 5 | 21.56 | 20.2054
65 | 35 | 0.75 | 42.02 | 20 | 3.25 | 5 | 12.54 | 12.60457
55 | 30 | 0 | 39.6 | 12 | 5.75 | 4.17 | 17.16 | 15.32412
45 | 50 | 0.77 | 44 | 8 | 3.5 | 5 | 24.11 | 21.38855
0 | 0 | 0 | 39.1 | 16 | 4.19 | 9.38 | 9.16 | 9.035817
80 | 60 | 1.5 | 43.7 | 16 | 4.19 | 9.38 | 16.36 | 16.53238
55 | 30 | 1 | 44.2 | 12 | 5.75 | 4.17 | 17.07 | 17.62934
0 | 0 | 0 | 45.28 | 12 | 5.75 | 5 | 20 | 18.74544
40 | 30 | 0.75 | 43.36 | 14 | 2.86 | 5 | 11.24 | 10.85663
40 | 30 | 1 | 26.8 | 14 | 3.93 | 5 | 10.82 | 11.17671
0 | 0 | 0 | 45.28 | 16 | 4.19 | 7 | 10.05 | 9.745944
60 | 30 | 2 | 29 | 12 | 6.58 | 8 | 17.68 | 18.30904
40 | 32 | 2 | 45.75 | 14 | 6 | 5 | 16.81 | 18.07402
40 | 30 | 0.25 | 24.88 | 14 | 5 | 5 | 10.04 | 10.19837
0 | 0 | 0 | 60.32 | 14 | 3.93 | 5 | 13.41 | 13.52447
64 | 35 | 1 | 65.7 | 16 | 4.19 | 5 | 29.38 | 28.67631
65 | 60 | 0.5 | 55.2 | 12 | 5.75 | 4.17 | 19.43 | 19.50019
55 | 30 | 2 | 57.6 | 12 | 5.75 | 4.17 | 24.62 | 25.05989
55 | 30 | 2 | 45.2 | 12 | 5.75 | 4.17 | 20.4 | 18.99681
55 | 30 | 0 | 50.8 | 12 | 5.75 | 4.17 | 17.07 | 18.27473
0 | 0 | 0 | 48 | 12 | 5 | 5 | 23.92 | 24.15485
80 | 60 | 0.13 | 41.92 | 14 | 3.93 | 5 | 12.31 | 12.36263
40 | 32 | 1.2 | 48.35 | 14 | 6 | 5 | 17.83 | 16.83347
65 | 35 | 1 | 44.59 | 16 | 4.19 | 5 | 19.15 | 17.85235
65 | 60 | 1 | 46.8 | 16 | 4.19 | 9.38 | 15.4 | 15.48818
80 | 60 | 0.7 | 44 | 16 | 4.19 | 9.38 | 14.92 | 14.73803
0 | 0 | 0 | 60.32 | 14 | 2.86 | 5 | 12.7 | 12.62129
80 | 60 | 0.25 | 42.16 | 14 | 2.86 | 5 | 11.17 | 11.24119
55 | 30 | 1 | 56.4 | 12 | 5.75 | 4.17 | 19.22 | 22.84271
40 | 30 | 0.5 | 25.52 | 14 | 5 | 5 | 10.26 | 10.33715
65 | 35 | 0.75 | 42.02 | 12 | 5.75 | 5 | 21.32 | 18.39361
80 | 50 | 0.51 | 32 | 20 | 3.25 | 5 | 11.22 | 12.11884
80 | 50 | 0.51 | 48 | 12 | 3.5 | 5 | 23.9 | 23.86657
40 | 30 | 0.38 | 62.96 | 14 | 5 | 5 | 15.53 | 15.37658
64 | 35 | 0.5 | 64.36 | 16 | 4.19 | 5 | 23.75 | 23.91233
50 | 20 | 2 | 24 | 16 | 1.84 | 4.69 | 7.21 | 6.214153

## BT Predictions
lf/df | lf(mm) | Vf(%) | fc(MPa) | d(mm) | c/d | l/d | τu,exp(MPa) | Predicted Values
0 | 0 | 0 | 29.6 | 8 | 3.75 | 3 | 24.7 | 14.09617
64 | 35 | 0.75 | 27.9 | 8 | 3.75 | 3 | 17.6 | 18.64277
0 | 0 | 0 | 29.6 | 12 | 2.5 | 3 | 24.2 | 12.3891
64 | 35 | 0.75 | 27.9 | 12 | 2.5 | 3 | 21.1 | 14.29349
0 | 0 | 0 | 29.6 | 20 | 1.5 | 3 | 14.6 | 14.51301
64 | 35 | 0.75 | 27.9 | 20 | 1.5 | 3 | 14.7 | 13.24946
0 | 0 | 0 | 27.9 | 16 | 1.34 | 5 | 5.76 | 10.48264
60 | 30 | 0.5 | 28.4 | 16 | 1.34 | 5 | 5.78 | 7.450315
60 | 30 | 1 | 30.5 | 16 | 1.34 | 5 | 5.67 | 9.210073
60 | 30 | 2 | 30.1 | 16 | 1.34 | 5 | 7.02 | 11.90728
0 | 0 | 0 | 27.9 | 16 | 2.1 | 5 | 7.05 | 10.28279
60 | 30 | 0.5 | 28.4 | 16 | 2.1 | 5 | 7.32 | 8.095965
60 | 30 | 1 | 30.5 | 16 | 2.1 | 5 | 9.29 | 10.06952
60 | 30 | 2 | 30.1 | 16 | 2.1 | 5 | 9.91 | 12.67886
0 | 0 | 0 | 27.5 | 20 | 0.88 | 5 | 4.3 | 5.865214
60 | 30 | 0.5 | 32.1 | 20 | 0.88 | 5 | 4.93 | 7.150247
60 | 30 | 1 | 25.3 | 20 | 0.88 | 5 | 5.12 | 6.613662
60 | 30 | 2 | 28.7 | 20 | 0.88 | 5 | 5.52 | 8.393951
0 | 0 | 0 | 27.5 | 20 | 1.5 | 5 | 5.58 | 7.989794
60 | 30 | 0.5 | 32.1 | 20 | 1.5 | 5 | 6.48 | 7.831217
60 | 30 | 1 | 25.3 | 20 | 1.5 | 5 | 6.93 | 7.294636
60 | 30 | 2 | 28.7 | 20 | 1.5 | 5 | 7.37 | 9.074925
0 | 0 | 0 | 32.9 | 25 | 2 | 5 | 6.72 | 8.80115
60 | 30 | 0.5 | 32 | 25 | 2 | 5 | 6.19 | 8.318485
60 | 30 | 1 | 28.1 | 25 | 2 | 5 | 7.02 | 7.845823
60 | 30 | 2 | 31.2 | 25 | 2 | 5 | 8.44 | 10.33335
0 | 0 | 0 | 32.9 | 25 | 1 | 5 | 4.05 | 7.569165
60 | 30 | 0.5 | 32 | 25 | 1 | 5 | 4.36 | 7.150247
60 | 30 | 1 | 28.1 | 25 | 1 | 5 | 4.71 | 6.851942
60 | 30 | 2 | 31.2 | 25 | 1 | 5 | 5.29 | 9.339472
0 | 0 | 0 | 29.5 | 32 | 1.34 | 5 | 4.47 | 8.513221
60 | 30 | 0.5 | 26.9 | 32 | 1.34 | 5 | 5.23 | 6.805291
60 | 30 | 1 | 28.8 | 32 | 1.34 | 5 | 5.54 | 7.382498
60 | 30 | 2 | 28.5 | 32 | 1.34 | 5 | 5.83 | 9.074925
0 | 0 | 0 | 29.5 | 32 | 0.56 | 5 | 2.84 | 6.388642
60 | 30 | 0.5 | 26.9 | 32 | 0.56 | 5 | 3.13 | 6.124321
60 | 30 | 1 | 28.8 | 32 | 0.56 | 5 | 3.88 | 6.701524
60 | 30 | 2 | 28.5 | 32 | 0.56 | 5 | 4.04 | 8.393951