## Test Predictions
lf/df | lf(mm) | Vf(%) | fc(MPa) | d(mm) | c/d | l/d | τu,exp(MPa) | Predicted Values
60 | 30 | 2 | 29 | 12 | 6.58 | 5 | 21.52 | 18.97989
55 | 30 | 0 | 50.8 | 12 | 5.75 | 4.17 | 22.39 | 17.87811
0 | 0 | 0 | 48 | 8 | 2.5 | 5 | 13.79 | 17.25755
55 | 30 | 2 | 59.9 | 12 | 5.75 | 4.17 | 24.75 | 25.26849
55 | 30 | 0 | 39.6 | 12 | 5.75 | 4.17 | 13.83 | 15.3188
55 | 30 | 0 | 50.8 | 12 | 5.75 | 4.17 | 18.76 | 17.87811
50 | 20 | 1 | 24 | 16 | 4.19 | 4.69 | 16.51 | 15.21331
65 | 35 | 0.75 | 42.02 | 16 | 4.19 | 5 | 15.49 | 13.46228
40 | 30 | 0.5 | 25.52 | 14 | 3.93 | 5 | 10.3 | 9.679346
0 | 0 | 0 | 60.32 | 14 | 5 | 5 | 14.65 | 14.66899
55 | 30 | 2 | 59.9 | 12 | 5.75 | 4.17 | 22.1 | 25.26849
0 | 0 | 0 | 39.92 | 14 | 3.93 | 5 | 12.08 | 12.08109
50 | 20 | 0 | 24 | 16 | 1.84 | 4.69 | 3.97 | 4.808035
65 | 60 | 0.9 | 32 | 20 | 5 | 5 | 20.4 | 17.44844
55 | 30 | 1 | 56.6 | 12 | 5.75 | 4.17 | 21.07 | 22.77582
40 | 30 | 0.75 | 26.56 | 14 | 3.93 | 5 | 10.62 | 10.62577
55 | 30 | 0 | 39.6 | 12 | 5.75 | 4.17 | 15.74 | 15.3188
80 | 60 | 0.38 | 25.92 | 14 | 2.86 | 5 | 9.13 | 9.122481
40 | 30 | 1 | 66.08 | 14 | 2.86 | 5 | 13.93 | 13.55654
0 | 0 | 0 | 45.28 | 20 | 3.25 | 5 | 10.13 | 9.104261
55 | 30 | 0 | 50.8 | 12 | 5.75 | 4.17 | 18.96 | 17.87811
40 | 30 | 0.38 | 62.96 | 14 | 2.86 | 5 | 13.41 | 13.24637
40 | 30 | 0.13 | 24.48 | 14 | 2.86 | 5 | 8.54 | 8.583138
40 | 30 | 0.5 | 42.56 | 14 | 3.93 | 5 | 12.57 | 12.53541
80 | 60 | 0.75 | 44.88 | 14 | 3.93 | 5 | 13.22 | 13.36538
80 | 60 | 1 | 45.52 | 14 | 2.86 | 5 | 11.69 | 11.62196
80 | 60 | 0.25 | 63.2 | 14 | 3.93 | 5 | 13.97 | 14.0527
55 | 30 | 0 | 39.6 | 12 | 5.75 | 4.17 | 14.98 | 15.3188
55 | 30 | 1 | 44.2 | 12 | 5.75 | 4.17 | 19.36 | 17.36837
65 | 35 | 0.5 | 45.88 | 16 | 4.19 | 5 | 18.07 | 16.91983
50 | 30 | 0.3 | 34.32 | 16 | 1.56 | 5 | 8.04 | 8.42755
80 | 60 | 0.75 | 66.24 | 14 | 2.86 | 5 | 13.67 | 14.62862
80 | 60 | 0.13 | 41.92 | 14 | 5 | 5 | 12.99 | 12.84057
80 | 60 | 0.75 | 27.28 | 14 | 5 | 5 | 10.78 | 10.568
40 | 30 | 0.13 | 40.64 | 14 | 3.93 | 5 | 12.25 | 12.00031
55 | 30 | 1 | 43.6 | 16 | 4.19 | 9.38 | 13.41 | 14.61363
50 | 30 | 0.3 | 34.32 | 16 | 2.19 | 5 | 11.04 | 9.179796
40 | 30 | 0.25 | 61.92 | 14 | 5 | 5 | 15.2 | 15.04927
80 | 60 | 0.38 | 25.92 | 14 | 5 | 5 | 10.39 | 10.35834
40 | 32 | 0.8 | 37.36 | 20 | 6 | 5 | 14.92 | 16.11579
80 | 60 | 0.25 | 25.28 | 14 | 2.86 | 5 | 8.83 | 9.121849
40 | 32 | 1.6 | 48.92 | 16 | 6 | 5 | 20.75 | 19.47859
40 | 30 | 1.5 | 54.1 | 12 | 5.75 | 4.17 | 21.37 | 20.99078
40 | 32 | 0 | 33.29 | 20 | 6 | 5 | 16.06 | 15.75771
65 | 35 | 0.75 | 42.02 | 16 | 4.19 | 5 | 14.8 | 13.46228
40 | 30 | 0.38 | 25.2 | 14 | 2.86 | 5 | 8.7 | 8.989281
0 | 0 | 0 | 45.28 | 16 | 4.19 | 5 | 15.76 | 15.00057
0 | 0 | 0 | 34.05 | 16 | 0.94 | 5 | 8.26 | 8.641326
40 | 30 | 1 | 66.08 | 14 | 5 | 5 | 16.11 | 16.67123
64 | 35 | 0 | 32.27 | 16 | 4.19 | 5 | 18.11 | 17.35335
80 | 60 | 0.25 | 25.28 | 14 | 5 | 5 | 10.3 | 10.17471
40 | 30 | 0.5 | 64.08 | 14 | 3.93 | 5 | 14.32 | 14.56916
40 | 30 | 0.13 | 61.2 | 14 | 2.86 | 5 | 12.93 | 12.96597
40 | 32 | 1.6 | 41.22 | 14 | 6 | 5 | 17.45 | 17.2097
55 | 30 | 1 | 44.2 | 12 | 5.75 | 4.17 | 16.6 | 17.36837
55 | 30 | 1 | 56.4 | 12 | 5.75 | 4.17 | 21.28 | 22.77582
0 | 0 | 0 | 48 | 12 | 5 | 5 | 27.75 | 24.03488
65 | 35 | 0.75 | 42.02 | 20 | 3.25 | 5 | 13.54 | 12.57013
50 | 30 | 0.3 | 34.32 | 16 | 0.94 | 5 | 7.83 | 8.201624
80 | 60 | 0.13 | 41.92 | 14 | 2.86 | 5 | 11.04 | 11.41338
80 | 60 | 0.38 | 64.8 | 14 | 3.93 | 5 | 14.03 | 14.25252
50 | 20 | 0 | 24 | 16 | 4.19 | 4.69 | 12.36 | 13.55354
40 | 30 | 2 | 55.1 | 12 | 5.75 | 4.17 | 23.83 | 21.86796
64 | 35 | 1.5 | 66.63 | 16 | 4.19 | 5 | 29.31 | 23.78964
45 | 50 | 0.77 | 44 | 8 | 3.5 | 5 | 21.85 | 22.0723
65 | 60 | 0.51 | 32 | 16 | 1.88 | 5 | 6.6 | 7.36759
55 | 30 | 1 | 45 | 16 | 4.19 | 9.38 | 13.74 | 14.37005
0 | 0 | 0 | 34.05 | 16 | 0.94 | 5 | 8.86 | 8.641326
40 | 30 | 0.75 | 26.56 | 14 | 2.86 | 5 | 9 | 9.008727
80 | 60 | 0.38 | 43.12 | 14 | 3.93 | 5 | 12.93 | 12.24466
65 | 35 | 0.75 | 42.02 | 16 | 4.19 | 3 | 20.95 | 20.78189
50 | 20 | 0 | 24 | 16 | 1.84 | 4.69 | 5.22 | 4.808035
0 | 0 | 0 | 45.28 | 16 | 4.19 | 5 | 13.79 | 15.00057
65 | 35 | 0.5 | 45.88 | 16 | 4.19 | 5 | 14.97 | 16.91983
80 | 60 | 1 | 66.8 | 14 | 5 | 5 | 16.31 | 16.82019
40 | 30 | 0.5 | 52.5 | 12 | 5.75 | 4.17 | 19.86 | 19.48033
80 | 60 | 0.5 | 65.28 | 14 | 3.93 | 5 | 14.45 | 14.61745

## Train Predictions
lf/df | lf(mm) | Vf(%) | fc(MPa) | d(mm) | c/d | l/d | τu,exp(MPa) | Predicted Values
55 | 30 | 1 | 56.4 | 12 | 5.75 | 4.17 | 21.32 | 22.77582
40 | 30 | 0.13 | 61.2 | 14 | 5 | 5 | 14.94 | 14.91598
40 | 30 | 0.75 | 64.96 | 14 | 3.93 | 5 | 14.58 | 14.62018
40 | 32 | 0.8 | 37.36 | 14 | 6 | 5 | 15.86 | 15.89799
40 | 30 | 0.13 | 40.64 | 14 | 5 | 5 | 12.83 | 12.89622
0 | 0 | 0 | 60.32 | 14 | 2.86 | 5 | 12.7 | 12.69353
40 | 30 | 1 | 44.4 | 14 | 5 | 5 | 13.61 | 13.70921
80 | 35 | 0.77 | 48 | 8 | 3.5 | 5 | 25.36 | 25.37723
0 | 0 | 0 | 45.28 | 16 | 4.19 | 7 | 8.14 | 9.804733
50 | 20 | 2 | 24 | 16 | 1.84 | 4.69 | 5.95 | 6.106696
80 | 50 | 0.51 | 44 | 12 | 3.5 | 5 | 14.36 | 14.37814
55 | 30 | 2 | 59.9 | 12 | 5.75 | 4.17 | 25.9 | 25.26849
0 | 0 | 0 | 48 | 12 | 5 | 5 | 24.19 | 24.03488
80 | 60 | 0.25 | 42.16 | 14 | 5 | 5 | 13.15 | 13.19259
40 | 32 | 2 | 45.75 | 20 | 6 | 5 | 20.68 | 20.62652
55 | 30 | 2 | 59.9 | 12 | 5.75 | 4.17 | 25.43 | 25.26849
55 | 30 | 1 | 44.2 | 12 | 5.75 | 4.17 | 18.28 | 17.36837
40 | 32 | 0.8 | 39.63 | 20 | 6 | 5 | 18.53 | 18.58997
50 | 20 | 1 | 24 | 16 | 1.84 | 4.69 | 6.05 | 5.37966
40 | 30 | 1 | 52.5 | 12 | 5.75 | 4.17 | 20.42 | 20.42385
55 | 30 | 2 | 45.2 | 12 | 5.75 | 4.17 | 16.34 | 18.85112
65 | 35 | 0.5 | 45.88 | 16 | 4.19 | 5 | 16.94 | 16.91983
80 | 35 | 0.51 | 44 | 8 | 5 | 5 | 20.7 | 20.67451
50 | 20 | 0 | 24 | 16 | 4.19 | 4.69 | 13.41 | 13.55354
80 | 60 | 0.75 | 27.28 | 14 | 3.93 | 5 | 10.69 | 10.67679
40 | 32 | 1.2 | 40.99 | 20 | 6 | 5 | 17.51 | 17.49069
50 | 20 | 1 | 24 | 16 | 1.84 | 4.69 | 5.77 | 5.37966
55 | 30 | 0 | 50.8 | 12 | 5.75 | 4.17 | 15.1 | 17.87811
40 | 30 | 0.5 | 42.56 | 14 | 5 | 5 | 13.35 | 13.31443
80 | 60 | 1 | 45.52 | 14 | 5 | 5 | 14.06 | 14.08811
80 | 60 | 0.75 | 27.28 | 14 | 2.86 | 5 | 9.68 | 9.692371
55 | 30 | 2 | 59.9 | 12 | 5.75 | 4.17 | 22.86 | 25.26849
80 | 50 | 0.77 | 44 | 16 | 5 | 5 | 23.17 | 21.94683
40 | 30 | 0.5 | 64.08 | 14 | 5 | 5 | 15.66 | 15.68844
40 | 30 | 0.75 | 26.56 | 14 | 5 | 5 | 10.36 | 10.37181
80 | 60 | 1.5 | 58.9 | 12 | 5.75 | 4.17 | 23.77 | 23.78605
45 | 50 | 0.51 | 48 | 8 | 5 | 5 | 20.9 | 21.35812
40 | 30 | 0.38 | 25.2 | 14 | 3.93 | 5 | 9.97 | 9.974412
0 | 0 | 0 | 45.28 | 16 | 4.19 | 3 | 19.68 | 19.8337
40 | 30 | 0.13 | 61.2 | 14 | 3.93 | 5 | 13.67 | 13.66762
40 | 30 | 0.5 | 64.08 | 14 | 2.86 | 5 | 13.58 | 13.56857
55 | 30 | 1 | 44.2 | 12 | 5.75 | 4.17 | 18.25 | 17.36837
55 | 30 | 1 | 44.2 | 12 | 5.75 | 4.17 | 20.01 | 17.36837
55 | 30 | 0 | 50.8 | 12 | 5.75 | 4.17 | 21.41 | 17.87811
40 | 30 | 0.25 | 61.92 | 14 | 2.86 | 5 | 13.15 | 13.15029
80 | 60 | 0.5 | 26.32 | 14 | 2.86 | 5 | 9.42 | 9.382036
40 | 32 | 1.2 | 48.35 | 16 | 6 | 5 | 16.38 | 16.42982
80 | 50 | 0.77 | 44 | 16 | 5 | 5 | 25.08 | 21.94683
65 | 35 | 0.75 | 42.02 | 16 | 4.19 | 3 | 20.51 | 20.78189
65 | 60 | 0.9 | 32 | 20 | 5 | 5 | 15.01 | 17.44844
55 | 30 | 0 | 39.6 | 12 | 5.75 | 4.17 | 13.87 | 15.3188
55 | 30 | 1 | 44.2 | 12 | 5.75 | 4.17 | 19.35 | 17.36837
50 | 30 | 0.3 | 34.32 | 16 | 1.56 | 5 | 8.91 | 8.42755
40 | 30 | 0.13 | 40.64 | 14 | 2.86 | 5 | 10.82 | 10.7829
0 | 0 | 0 | 39.92 | 14 | 5 | 5 | 12.67 | 12.63541
40 | 30 | 0.75 | 43.36 | 14 | 5 | 5 | 13.41 | 13.40509
65 | 35 | 0.75 | 42.02 | 12 | 5.75 | 5 | 14.33 | 18.67476
0 | 0 | 0 | 23.52 | 14 | 2.86 | 5 | 8.48 | 8.472396
55 | 30 | 0 | 50.8 | 12 | 5.75 | 4.17 | 17.58 | 17.87811
80 | 60 | 0.13 | 24.88 | 14 | 2.86 | 5 | 8.74 | 8.717803
55 | 30 | 0 | 39.6 | 12 | 5.75 | 4.17 | 14.54 | 15.3188
80 | 60 | 0.13 | 24.88 | 14 | 3.93 | 5 | 9.94 | 9.972301
65 | 60 | 1.5 | 56.9 | 12 | 5.75 | 4.17 | 22.3 | 22.22764
40 | 30 | 0.38 | 41.76 | 14 | 2.86 | 5 | 11.08 | 11.09838
0 | 0 | 0 | 45.28 | 16 | 4.19 | 3 | 19.37 | 19.8337
80 | 60 | 1 | 45.52 | 14 | 3.93 | 5 | 13.58 | 13.53642
65 | 60 | 0.7 | 44.7 | 16 | 4.19 | 9.38 | 14.33 | 14.32199
65 | 60 | 1.5 | 43.8 | 16 | 4.19 | 9.38 | 15.89 | 15.85911
55 | 30 | 0 | 50.8 | 12 | 5.75 | 4.17 | 16.89 | 17.87811
80 | 60 | 0.5 | 26.32 | 14 | 5 | 5 | 10.62 | 10.61262
0 | 0 | 0 | 39.92 | 14 | 2.86 | 5 | 10.75 | 10.7652
55 | 30 | 1 | 56.4 | 12 | 5.75 | 4.17 | 20.79 | 22.77582
60 | 30 | 0.5 | 26 | 12 | 6.58 | 5 | 18.44 | 18.44629
55 | 30 | 1.5 | 55.4 | 12 | 5.75 | 4.17 | 22.65 | 22.65135
55 | 30 | 2 | 59.9 | 12 | 5.75 | 4.17 | 29.73 | 25.26849
0 | 0 | 0 | 23.52 | 14 | 3.93 | 5 | 9.81 | 9.824721
0 | 0 | 0 | 45.28 | 20 | 3.25 | 5 | 9.33 | 9.104261
60 | 30 | 1 | 27.5 | 12 | 6.58 | 8 | 16.07 | 16.10287
0 | 0 | 0 | 45.28 | 20 | 3.25 | 5 | 8.88 | 9.104261
0 | 0 | 0 | 39.92 | 14 | 3.93 | 5 | 12.08 | 12.08109
40 | 30 | 0.75 | 43.36 | 14 | 3.93 | 5 | 12.63 | 12.57891
80 | 60 | 0.35 | 43.9 | 16 | 4.19 | 9.38 | 13.39 | 13.37237
65 | 35 | 1 | 44.59 | 16 | 4.19 | 5 | 16.16 | 18.13567
65 | 35 | 0.75 | 42.02 | 16 | 4.19 | 7 | 10.4 | 10.76593
40 | 30 | 0.25 | 61.92 | 14 | 3.93 | 5 | 13.8 | 13.81358
64 | 35 | 0 | 57.66 | 16 | 4.19 | 5 | 19.79 | 19.77116
55 | 30 | 2 | 59.9 | 12 | 5.75 | 4.17 | 23.48 | 25.26849
55 | 30 | 1 | 56.4 | 12 | 5.75 | 4.17 | 27.45 | 22.77582
55 | 30 | 0 | 39.6 | 12 | 5.75 | 4.17 | 15.76 | 15.3188
80 | 60 | 0.38 | 64.8 | 14 | 5 | 5 | 15.62 | 15.61764
40 | 30 | 0.75 | 64.96 | 14 | 2.86 | 5 | 13.61 | 13.58976
55 | 30 | 0.5 | 51.6 | 12 | 5.75 | 4.17 | 20.28 | 20.2123
55 | 30 | 1 | 56.4 | 12 | 5.75 | 4.17 | 21.89 | 22.77582
80 | 60 | 0.75 | 44.88 | 14 | 5 | 5 | 13.8 | 13.72594
65 | 60 | 2 | 60.6 | 12 | 5.75 | 4.17 | 22.69 | 22.72239
55 | 30 | 1.5 | 43.8 | 16 | 4.19 | 9.38 | 15.48 | 15.47841
60 | 30 | 0 | 22 | 12 | 6.58 | 5 | 15.53 | 15.5443
80 | 60 | 0.38 | 25.92 | 14 | 3.93 | 5 | 10.07 | 10.08194
55 | 30 | 2 | 59.9 | 12 | 5.75 | 4.17 | 23.62 | 25.26849
80 | 60 | 0.38 | 64.8 | 14 | 2.86 | 5 | 13.25 | 13.25367
55 | 30 | 2 | 59.9 | 12 | 5.75 | 4.17 | 26.97 | 25.26849
65 | 60 | 0.9 | 32 | 20 | 5 | 5 | 19.9 | 17.44844
80 | 60 | 0.5 | 65.28 | 14 | 2.86 | 5 | 13.51 | 13.52622
0 | 0 | 0 | 23.52 | 14 | 3.93 | 5 | 9.81 | 9.824721
45 | 50 | 0.51 | 48 | 8 | 5 | 5 | 23 | 21.35812
55 | 30 | 2 | 45.2 | 12 | 5.75 | 4.17 | 18.5 | 18.85112
50 | 20 | 2 | 24 | 16 | 1.84 | 4.69 | 5.16 | 6.106696
0 | 0 | 0 | 34.05 | 16 | 1.56 | 5 | 12.63 | 12.17635
80 | 60 | 0.35 | 42.8 | 16 | 4.19 | 9.38 | 11.76 | 11.79138
64 | 35 | 1 | 63.62 | 16 | 4.19 | 5 | 25.81 | 25.81597
40 | 30 | 1 | 26.8 | 14 | 2.86 | 5 | 9.06 | 9.09345
80 | 60 | 1 | 45.5 | 16 | 4.19 | 9.38 | 16.07 | 16.06458
55 | 30 | 1 | 44.2 | 12 | 5.75 | 4.17 | 17.49 | 17.36837
55 | 30 | 0 | 50.8 | 12 | 5.75 | 4.17 | 18.84 | 17.87811
55 | 30 | 2 | 45.2 | 12 | 5.75 | 4.17 | 19.5 | 18.85112
55 | 30 | 2 | 59.9 | 12 | 5.75 | 4.17 | 27.6 | 25.26849
80 | 60 | 1 | 66.8 | 14 | 3.93 | 5 | 15.07 | 15.08791
80 | 60 | 0.75 | 66.24 | 14 | 3.93 | 5 | 14.84 | 14.82992
55 | 30 | 2 | 45.2 | 12 | 5.75 | 4.17 | 19.55 | 18.85112
40 | 30 | 0.5 | 42.56 | 14 | 2.86 | 5 | 11.14 | 11.17295
65 | 35 | 0.75 | 42.02 | 12 | 5.75 | 5 | 20.39 | 18.67476
80 | 60 | 1 | 44.1 | 16 | 4.19 | 9.38 | 15.24 | 15.27036
45 | 50 | 0.77 | 44 | 8 | 3.5 | 5 | 20.03 | 22.0723
50 | 20 | 1 | 24 | 16 | 1.84 | 4.69 | 4.34 | 5.37966
40 | 30 | 0.25 | 41.44 | 14 | 5 | 5 | 13.12 | 13.08909
50 | 30 | 0.3 | 34.32 | 16 | 1.56 | 5 | 7.93 | 8.42755
65 | 35 | 0.75 | 42.02 | 16 | 4.19 | 7 | 10.86 | 10.76593
40 | 32 | 1.2 | 40.99 | 14 | 6 | 5 | 16.24 | 16.27025
40 | 30 | 0.13 | 24.48 | 14 | 5 | 5 | 9.91 | 9.968603
50 | 20 | 2 | 24 | 16 | 4.19 | 4.69 | 17.34 | 17.33707
0 | 0 | 0 | 34.05 | 16 | 1.56 | 5 | 11.37 | 12.17635
55 | 30 | 0.35 | 43.8 | 16 | 4.19 | 9.38 | 10.64 | 10.66518
55 | 30 | 0 | 50.8 | 12 | 5.75 | 4.17 | 18 | 17.87811
80 | 60 | 0.25 | 25.28 | 14 | 3.93 | 5 | 10 | 10.01957
65 | 35 | 0.75 | 42.02 | 16 | 4.19 | 7 | 11.06 | 10.76593
40 | 30 | 0.75 | 64.96 | 14 | 5 | 5 | 15.79 | 15.7679
80 | 50 | 0.51 | 44 | 12 | 3.5 | 5 | 12.84 | 14.37814
0 | 0 | 0 | 23.52 | 14 | 2.86 | 5 | 8.48 | 8.472396
40 | 32 | 0.8 | 39.63 | 14 | 6 | 5 | 19.21 | 19.20337
40 | 30 | 0.38 | 25.2 | 14 | 5 | 5 | 10.1 | 10.11514
50 | 30 | 0.3 | 34.32 | 16 | 2.19 | 5 | 9.98 | 9.179796
65 | 60 | 0.35 | 42.9 | 16 | 4.19 | 9.38 | 11.03 | 11.00202
60 | 30 | 0 | 22 | 12 | 6.58 | 8 | 14.95 | 14.93403
55 | 30 | 0.35 | 42.1 | 16 | 4.19 | 9.38 | 10.34 | 10.33269
80 | 60 | 1 | 27.76 | 14 | 5 | 5 | 11.14 | 11.17424
80 | 60 | 0.7 | 43.1 | 16 | 4.19 | 9.38 | 14.14 | 14.13297
50 | 30 | 0.3 | 34.32 | 16 | 2.19 | 5 | 8.39 | 9.179796
45 | 50 | 0.51 | 48 | 8 | 5 | 5 | 20.16 | 21.35812
64 | 35 | 1 | 52.5 | 16 | 4.19 | 5 | 23.61 | 23.62428
80 | 50 | 0.51 | 44 | 12 | 3.5 | 5 | 15.9 | 14.37814
80 | 60 | 0.75 | 66.24 | 14 | 5 | 5 | 16.08 | 16.07903
65 | 60 | 1 | 44.4 | 16 | 4.19 | 9.38 | 14.8 | 14.78894
80 | 60 | 0.5 | 44 | 14 | 5 | 5 | 13.41 | 13.48202
50 | 20 | 0 | 24 | 16 | 1.84 | 4.69 | 4.79 | 4.808035
40 | 30 | 0.13 | 24.48 | 14 | 3.93 | 5 | 9.91 | 9.852562
80 | 60 | 0.5 | 26.32 | 14 | 3.93 | 5 | 10.3 | 10.33314
0 | 0 | 0 | 48 | 8 | 2.5 | 5 | 17.25 | 17.25755
65 | 35 | 0.75 | 42.02 | 16 | 4.19 | 5 | 13.32 | 13.46228
40 | 30 | 0.25 | 41.44 | 14 | 2.86 | 5 | 10.91 | 10.92239
40 | 32 | 2 | 49.14 | 20 | 6 | 5 | 22.41 | 22.40063
50 | 30 | 0.3 | 34.32 | 16 | 0.94 | 5 | 7.94 | 8.201624
0 | 0 | 0 | 44 | 16 | 3.5 | 5 | 21.08 | 21.13444
80 | 60 | 0.5 | 65.28 | 14 | 5 | 5 | 15.85 | 15.85464
40 | 32 | 0 | 38.16 | 16 | 6 | 5 | 18.43 | 18.4922
40 | 32 | 0 | 38.16 | 14 | 6 | 5 | 16 | 15.91138
65 | 60 | 0.51 | 32 | 16 | 1.88 | 5 | 7.38 | 7.36759
55 | 30 | 0 | 39.6 | 12 | 5.75 | 4.17 | 14.4 | 15.3188
80 | 60 | 0.5 | 44 | 14 | 3.93 | 5 | 12.99 | 13.02048
80 | 60 | 0.13 | 61.84 | 14 | 3.93 | 5 | 13.71 | 13.71791
0 | 0 | 0 | 60.32 | 14 | 3.93 | 5 | 13.41 | 13.40972
65 | 35 | 0.75 | 42.02 | 16 | 4.19 | 3 | 21.07 | 20.78189
55 | 30 | 2 | 45.2 | 12 | 5.75 | 4.17 | 19.68 | 18.85112
55 | 30 | 2 | 59.9 | 12 | 5.75 | 4.17 | 24.69 | 25.26849
65 | 60 | 0.35 | 44 | 16 | 4.19 | 9.38 | 12.46 | 12.48601
80 | 60 | 0.13 | 24.88 | 14 | 5 | 5 | 10.23 | 10.19435
50 | 20 | 2 | 24 | 16 | 4.19 | 4.69 | 19.6 | 17.33707
40 | 32 | 1.6 | 48.92 | 20 | 6 | 5 | 19.22 | 19.27489
80 | 50 | 0.51 | 32 | 20 | 3.25 | 5 | 10.16 | 11.79513
0 | 0 | 0 | 34.05 | 16 | 0.94 | 5 | 8.62 | 8.641326
60 | 30 | 0.5 | 26 | 12 | 6.58 | 8 | 16.61 | 16.61394
64 | 35 | 0.5 | 41.73 | 16 | 4.19 | 5 | 20.02 | 20.00178
55 | 30 | 1 | 44.2 | 12 | 5.75 | 4.17 | 14.95 | 17.36837
80 | 60 | 0.5 | 44 | 14 | 2.86 | 5 | 11.4 | 11.33267
55 | 30 | 0.7 | 44 | 16 | 4.19 | 9.38 | 12.92 | 12.89074
80 | 60 | 0.38 | 43.12 | 14 | 2.86 | 5 | 11.24 | 11.24842
65 | 60 | 1.5 | 46 | 16 | 4.19 | 9.38 | 16.13 | 16.15342
40 | 30 | 1 | 44.4 | 14 | 3.93 | 5 | 12.76 | 12.79667
80 | 60 | 2 | 61.3 | 12 | 5.75 | 4.17 | 27.12 | 27.10336
40 | 32 | 1.2 | 48.35 | 20 | 6 | 5 | 17.21 | 17.17746
55 | 30 | 1 | 56.4 | 12 | 5.75 | 4.17 | 23.67 | 22.77582
80 | 60 | 0.25 | 63.2 | 14 | 2.86 | 5 | 13.09 | 13.07471
55 | 30 | 0 | 39.6 | 12 | 5.75 | 4.17 | 15.73 | 15.3188
0 | 0 | 0 | 45.28 | 16 | 4.19 | 3 | 20.46 | 19.8337
40 | 32 | 0.8 | 39.63 | 16 | 6 | 5 | 21.18 | 21.11116
55 | 30 | 0 | 39.6 | 12 | 5.75 | 4.17 | 13.03 | 15.3188
0 | 0 | 0 | 23.52 | 14 | 5 | 5 | 9.81 | 9.808993
55 | 30 | 2 | 45.2 | 12 | 5.75 | 4.17 | 19.3 | 18.85112
40 | 30 | 1 | 66.08 | 14 | 3.93 | 5 | 14.91 | 14.90242
80 | 60 | 0.13 | 61.84 | 14 | 5 | 5 | 15.07 | 15.07552
40 | 32 | 2 | 49.14 | 14 | 6 | 5 | 21.83 | 21.80195
50 | 20 | 0 | 24 | 16 | 4.19 | 4.69 | 13.72 | 13.55354
64 | 35 | 1 | 42.67 | 16 | 4.19 | 5 | 18.43 | 18.44778
40 | 30 | 0.38 | 41.76 | 14 | 3.93 | 5 | 12.51 | 12.49929
40 | 30 | 0.25 | 24.88 | 14 | 3.93 | 5 | 9.91 | 9.926141
40 | 30 | 0.5 | 25.52 | 14 | 2.86 | 5 | 8.9 | 8.924264
40 | 32 | 1.6 | 48.92 | 14 | 6 | 5 | 19.98 | 19.90882
55 | 30 | 1 | 44.2 | 12 | 5.75 | 4.17 | 16.18 | 17.36837
0 | 0 | 0 | 23.52 | 14 | 5 | 5 | 9.81 | 9.808993
40 | 32 | 0 | 38.16 | 20 | 6 | 5 | 16.18 | 16.17943
80 | 60 | 0.38 | 43.12 | 14 | 5 | 5 | 13.35 | 13.33099
80 | 60 | 1 | 57.4 | 12 | 5.75 | 4.17 | 21.78 | 21.76355
0 | 0 | 0 | 45.28 | 12 | 5.75 | 5 | 19.09 | 18.8019
55 | 30 | 2 | 59.9 | 12 | 5.75 | 4.17 | 22.47 | 25.26849
55 | 30 | 0.7 | 43 | 16 | 4.19 | 9.38 | 11.78 | 11.83209
55 | 30 | 1 | 44.2 | 12 | 5.75 | 4.17 | 15.27 | 17.36837
55 | 30 | 0 | 50.8 | 12 | 5.75 | 4.17 | 19.68 | 17.87811
55 | 30 | 0 | 39.6 | 12 | 5.75 | 4.17 | 14.38 | 15.3188
80 | 60 | 1 | 27.76 | 14 | 2.86 | 5 | 9.81 | 9.839985
50 | 20 | 1 | 24 | 16 | 4.19 | 4.69 | 15.91 | 15.21331
40 | 30 | 0.38 | 62.96 | 14 | 3.93 | 5 | 14.16 | 14.16153
80 | 60 | 0.75 | 44.88 | 14 | 2.86 | 5 | 11.47 | 11.523
0 | 0 | 0 | 45.28 | 16 | 4.19 | 5 | 14.84 | 15.00057
55 | 30 | 1 | 56.4 | 12 | 5.75 | 4.17 | 24.33 | 22.77582
80 | 60 | 1 | 27.76 | 14 | 3.93 | 5 | 11.01 | 10.97831
55 | 30 | 2 | 45.2 | 12 | 5.75 | 4.17 | 18.85 | 18.85112
80 | 60 | 1.5 | 44.5 | 16 | 4.19 | 9.38 | 16.52 | 16.54358
80 | 60 | 0.25 | 42.16 | 14 | 3.93 | 5 | 12.7 | 12.6248
40 | 30 | 0.25 | 41.44 | 14 | 3.93 | 5 | 12.34 | 12.33939
0 | 0 | 0 | 44 | 16 | 3.5 | 5 | 21.22 | 21.13444
0 | 0 | 0 | 43.1 | 16 | 4.19 | 9.38 | 9.42 | 9.391443
55 | 30 | 1.5 | 42.4 | 16 | 4.19 | 9.38 | 15.36 | 15.36568
55 | 30 | 1 | 44.2 | 12 | 5.75 | 4.17 | 16.87 | 17.36837
80 | 60 | 1 | 66.8 | 14 | 2.86 | 5 | 14.26 | 14.25169
80 | 60 | 0.5 | 56 | 12 | 5.75 | 4.17 | 20.46 | 20.46548
65 | 60 | 1 | 55.9 | 12 | 5.75 | 4.17 | 19.96 | 20.0229
55 | 30 | 2 | 45.2 | 12 | 5.75 | 4.17 | 22.08 | 18.85112
55 | 30 | 2 | 45.2 | 12 | 5.75 | 4.17 | 17.11 | 18.85112
40 | 30 | 0.38 | 41.76 | 14 | 5 | 5 | 13.25 | 13.22398
60 | 30 | 1 | 27.5 | 12 | 6.58 | 5 | 19 | 18.95722
50 | 20 | 1 | 24 | 16 | 4.19 | 4.69 | 14.48 | 15.21331
65 | 35 | 0.75 | 42.02 | 20 | 3.25 | 5 | 12.61 | 12.57013
0 | 0 | 0 | 39.92 | 14 | 5 | 5 | 12.67 | 12.63541
40 | 30 | 1 | 26.8 | 14 | 5 | 5 | 10.69 | 10.64425
0 | 0 | 0 | 44 | 12 | 5 | 5 | 17.39 | 17.43422
55 | 30 | 0 | 39.6 | 12 | 5.75 | 4.17 | 18.97 | 15.3188
40 | 30 | 0.25 | 24.88 | 14 | 2.86 | 5 | 8.64 | 8.60923
55 | 30 | 1 | 56.4 | 12 | 5.75 | 4.17 | 24.32 | 22.77582
55 | 30 | 1 | 56.4 | 12 | 5.75 | 4.17 | 20.39 | 22.77582
0 | 0 | 0 | 34.05 | 16 | 1.56 | 5 | 12.56 | 12.17635
0 | 0 | 0 | 45.28 | 12 | 5.75 | 5 | 17.36 | 18.8019
0 | 0 | 0 | 60.32 | 14 | 5 | 5 | 14.65 | 14.66899
50 | 30 | 0.3 | 34.32 | 16 | 0.94 | 5 | 8.47 | 8.201624
55 | 30 | 2 | 45.2 | 12 | 5.75 | 4.17 | 17.92 | 18.85112
0 | 0 | 0 | 45.28 | 16 | 4.19 | 7 | 11.28 | 9.804733
55 | 30 | 0 | 50.1 | 12 | 5.75 | 4.17 | 16.74 | 16.79976
0 | 0 | 0 | 39.92 | 14 | 2.86 | 5 | 10.75 | 10.7652
40 | 32 | 2 | 49.14 | 16 | 6 | 5 | 21.66 | 21.66121
65 | 60 | 0.7 | 43.5 | 16 | 4.19 | 9.38 | 12.31 | 12.36028
40 | 32 | 1.6 | 41.22 | 20 | 6 | 5 | 18.81 | 18.81574
65 | 35 | 1 | 44.59 | 16 | 4.19 | 5 | 19.12 | 18.13567
55 | 30 | 1 | 56.4 | 12 | 5.75 | 4.17 | 23 | 22.77582
80 | 60 | 0.25 | 63.2 | 14 | 5 | 5 | 15.3 | 15.29496
80 | 50 | 0.77 | 44 | 16 | 5 | 5 | 17.6 | 21.94683
55 | 30 | 1 | 56.4 | 12 | 5.75 | 4.17 | 24.12 | 22.77582
40 | 32 | 0 | 33.29 | 14 | 6 | 5 | 15.68 | 15.67984
80 | 60 | 0.13 | 61.84 | 14 | 2.86 | 5 | 12.99 | 12.99406
55 | 30 | 2 | 45.2 | 12 | 5.75 | 4.17 | 17.02 | 18.85112
80 | 50 | 0.51 | 32 | 20 | 3.25 | 5 | 14 | 11.79513
55 | 30 | 0 | 50.8 | 12 | 5.75 | 4.17 | 16.34 | 17.87811
50 | 20 | 2 | 24 | 16 | 4.19 | 4.69 | 15.08 | 17.33707
64 | 35 | 1.5 | 46.26 | 16 | 4.19 | 5 | 23.15 | 23.14394
40 | 30 | 1 | 44.4 | 14 | 2.86 | 5 | 11.5 | 11.45357
64 | 35 | 1 | 42.68 | 16 | 4.19 | 5 | 21.56 | 21.50001
65 | 35 | 0.75 | 42.02 | 20 | 3.25 | 5 | 12.54 | 12.57013
55 | 30 | 0 | 39.6 | 12 | 5.75 | 4.17 | 17.16 | 15.3188
45 | 50 | 0.77 | 44 | 8 | 3.5 | 5 | 24.11 | 22.0723
0 | 0 | 0 | 39.1 | 16 | 4.19 | 9.38 | 9.16 | 9.165928
80 | 60 | 1.5 | 43.7 | 16 | 4.19 | 9.38 | 16.36 | 16.36128
55 | 30 | 1 | 44.2 | 12 | 5.75 | 4.17 | 17.07 | 17.36837
0 | 0 | 0 | 45.28 | 12 | 5.75 | 5 | 20 | 18.8019
40 | 30 | 0.75 | 43.36 | 14 | 2.86 | 5 | 11.24 | 11.25094
40 | 30 | 1 | 26.8 | 14 | 3.93 | 5 | 10.82 | 10.79647
0 | 0 | 0 | 45.28 | 16 | 4.19 | 7 | 10.05 | 9.804733
60 | 30 | 2 | 29 | 12 | 6.58 | 8 | 17.68 | 17.67072
40 | 32 | 2 | 45.75 | 14 | 6 | 5 | 16.81 | 16.92198
40 | 30 | 0.25 | 24.88 | 14 | 5 | 5 | 10.04 | 10.05059
0 | 0 | 0 | 60.32 | 14 | 3.93 | 5 | 13.41 | 13.40972
64 | 35 | 1 | 65.7 | 16 | 4.19 | 5 | 29.38 | 29.37203
65 | 60 | 0.5 | 55.2 | 12 | 5.75 | 4.17 | 19.43 | 19.42692
55 | 30 | 2 | 57.6 | 12 | 5.75 | 4.17 | 24.62 | 24.716
55 | 30 | 2 | 45.2 | 12 | 5.75 | 4.17 | 20.4 | 18.85112
55 | 30 | 0 | 50.8 | 12 | 5.75 | 4.17 | 17.07 | 17.87811
0 | 0 | 0 | 48 | 12 | 5 | 5 | 23.92 | 24.03488
80 | 60 | 0.13 | 41.92 | 14 | 3.93 | 5 | 12.31 | 12.32879
40 | 32 | 1.2 | 48.35 | 14 | 6 | 5 | 17.83 | 17.80642
65 | 35 | 1 | 44.59 | 16 | 4.19 | 5 | 19.15 | 18.13567
65 | 60 | 1 | 46.8 | 16 | 4.19 | 9.38 | 15.4 | 15.39805
80 | 60 | 0.7 | 44 | 16 | 4.19 | 9.38 | 14.92 | 14.82803
0 | 0 | 0 | 60.32 | 14 | 2.86 | 5 | 12.7 | 12.69353
80 | 60 | 0.25 | 42.16 | 14 | 2.86 | 5 | 11.17 | 11.20651
55 | 30 | 1 | 56.4 | 12 | 5.75 | 4.17 | 19.22 | 22.77582
40 | 30 | 0.5 | 25.52 | 14 | 5 | 5 | 10.26 | 10.22446
65 | 35 | 0.75 | 42.02 | 12 | 5.75 | 5 | 21.32 | 18.67476
80 | 50 | 0.51 | 32 | 20 | 3.25 | 5 | 11.22 | 11.79513
80 | 50 | 0.51 | 48 | 12 | 3.5 | 5 | 23.9 | 23.85174
40 | 30 | 0.38 | 62.96 | 14 | 5 | 5 | 15.53 | 15.51835
64 | 35 | 0.5 | 64.36 | 16 | 4.19 | 5 | 23.75 | 23.74524
50 | 20 | 2 | 24 | 16 | 1.84 | 4.69 | 7.21 | 6.106696

## BT Predictions
lf/df | lf(mm) | Vf(%) | fc(MPa) | d(mm) | c/d | l/d | τu,exp(MPa) | Predicted Values
0 | 0 | 0 | 29.6 | 8 | 3.75 | 3 | 24.7 | 14.15058
64 | 35 | 0.75 | 27.9 | 8 | 3.75 | 3 | 17.6 | 15.97855
0 | 0 | 0 | 29.6 | 12 | 2.5 | 3 | 24.2 | 13.26567
64 | 35 | 0.75 | 27.9 | 12 | 2.5 | 3 | 21.1 | 14.20442
0 | 0 | 0 | 29.6 | 20 | 1.5 | 3 | 14.6 | 10.54944
64 | 35 | 0.75 | 27.9 | 20 | 1.5 | 3 | 14.7 | 9.598206
0 | 0 | 0 | 27.9 | 16 | 1.34 | 5 | 5.76 | 11.33829
60 | 30 | 0.5 | 28.4 | 16 | 1.34 | 5 | 5.78 | 9.398519
60 | 30 | 1 | 30.5 | 16 | 1.34 | 5 | 5.67 | 9.453723
60 | 30 | 2 | 30.1 | 16 | 1.34 | 5 | 7.02 | 8.992124
0 | 0 | 0 | 27.9 | 16 | 2.1 | 5 | 7.05 | 10.94033
60 | 30 | 0.5 | 28.4 | 16 | 2.1 | 5 | 7.32 | 10.28904
60 | 30 | 1 | 30.5 | 16 | 2.1 | 5 | 9.29 | 10.30247
60 | 30 | 2 | 30.1 | 16 | 2.1 | 5 | 9.91 | 9.931191
0 | 0 | 0 | 27.5 | 20 | 0.88 | 5 | 4.3 | 8.467472
60 | 30 | 0.5 | 32.1 | 20 | 0.88 | 5 | 4.93 | 8.630182
60 | 30 | 1 | 25.3 | 20 | 0.88 | 5 | 5.12 | 8.3167
60 | 30 | 2 | 28.7 | 20 | 0.88 | 5 | 5.52 | 9.003608
0 | 0 | 0 | 27.5 | 20 | 1.5 | 5 | 5.58 | 11.12873
60 | 30 | 0.5 | 32.1 | 20 | 1.5 | 5 | 6.48 | 9.386879
60 | 30 | 1 | 25.3 | 20 | 1.5 | 5 | 6.93 | 8.3957
60 | 30 | 2 | 28.7 | 20 | 1.5 | 5 | 7.37 | 9.265372
0 | 0 | 0 | 32.9 | 25 | 2 | 5 | 6.72 | 11.23217
60 | 30 | 0.5 | 32 | 25 | 2 | 5 | 6.19 | 9.427064
60 | 30 | 1 | 28.1 | 25 | 2 | 5 | 7.02 | 9.593665
60 | 30 | 2 | 31.2 | 25 | 2 | 5 | 8.44 | 9.436711
0 | 0 | 0 | 32.9 | 25 | 1 | 5 | 4.05 | 8.451799
60 | 30 | 0.5 | 32 | 25 | 1 | 5 | 4.36 | 8.630182
60 | 30 | 1 | 28.1 | 25 | 1 | 5 | 4.71 | 8.825147
60 | 30 | 2 | 31.2 | 25 | 1 | 5 | 5.29 | 9.003608
0 | 0 | 0 | 29.5 | 32 | 1.34 | 5 | 4.47 | 11.80189
60 | 30 | 0.5 | 26.9 | 32 | 1.34 | 5 | 5.23 | 9.051282
60 | 30 | 1 | 28.8 | 32 | 1.34 | 5 | 5.54 | 9.512549
60 | 30 | 2 | 28.5 | 32 | 1.34 | 5 | 5.83 | 9.265372
0 | 0 | 0 | 29.5 | 32 | 0.56 | 5 | 2.84 | 8.451799
60 | 30 | 0.5 | 26.9 | 32 | 0.56 | 5 | 3.13 | 8.727218
60 | 30 | 1 | 28.8 | 32 | 0.56 | 5 | 3.88 | 8.825147
60 | 30 | 2 | 28.5 | 32 | 0.56 | 5 | 4.04 | 9.003608